## Tabelle1
theta_i | phi_i | theta_r | phi_r | BRDF@400nm | BRDF@410nm | BRDF@420nm | BRDF@430nm | BRDF@440nm | BRDF@450nm | BRDF@460nm | BRDF@470nm | BRDF@480nm | BRDF@490nm | BRDF@500nm | BRDF@510nm | BRDF@520nm | BRDF@530nm | BRDF@540nm | BRDF@550nm | BRDF@560nm | BRDF@570nm | BRDF@580nm | BRDF@590nm | BRDF@600nm | BRDF@610nm | BRDF@620nm | BRDF@630nm | BRDF@640nm | BRDF@650nm | BRDF@660nm | BRDF@670nm | BRDF@680nm | BRDF@690nm | BRDF@700nm | BRDF@710nm | BRDF@720nm | BRDF@730nm | BRDF@740nm | BRDF@750nm | BRDF@760nm | BRDF@770nm | BRDF@780nm | BRDF@790nm | BRDF@800nm
45 | 0 | 0 | 0 | 0.07455949 | 0.08216799 | 0.08472851 | 0.0848973 | 0.0845776 | 0.08371272 | 0.08376723 | 0.08176253 | 0.08186289 | 0.08037426 | 0.07930638 | 0.07863878 | 0.07744654 | 0.07617064 | 0.07544554 | 0.07414818 | 0.07346786 | 0.07221561 | 0.07106802 | 0.07004252 | 0.06908659 | 0.06792484 | 0.06715491 | 0.06592937 | 0.06514073 | 0.06442211 | 0.06338742 | 0.06246504 | 0.06187571 | 0.06104812 | 0.06015256 | 0.05943318 | 0.05910461 | 0.05808747 | 0.05762838 | 0.05701243 | 0.05666888 | 0.05587365 | 0.05544135 | 0.05450809 | 0.05419963
45 | 0 | 5 | 0 | 0.05707672 | 0.06601793 | 0.06796443 | 0.06814703 | 0.06779833 | 0.06702341 | 0.06635776 | 0.06527466 | 0.06452974 | 0.06337145 | 0.06225909 | 0.06126098 | 0.06060255 | 0.05970783 | 0.05854153 | 0.05808228 | 0.05704697 | 0.05582559 | 0.05489932 | 0.05425848 | 0.05319742 | 0.05226812 | 0.05140884 | 0.05062314 | 0.04999812 | 0.04931253 | 0.04847466 | 0.0477126 | 0.04719698 | 0.04668697 | 0.04580915 | 0.0451828 | 0.04468552 | 0.04408165 | 0.04342038 | 0.04287918 | 0.04245453 | 0.04192015 | 0.04147017 | 0.04107217 | 0.0401887
45 | 0 | 5 | 90 | 0.07147406 | 0.07926054 | 0.08230326 | 0.08232121 | 0.08235889 | 0.0820505 | 0.08118158 | 0.08070136 | 0.07992322 | 0.07872175 | 0.07792145 | 0.07671118 | 0.07583592 | 0.07462728 | 0.07348845 | 0.07282176 | 0.0718281 | 0.07062557 | 0.06963624 | 0.0683224 | 0.06752852 | 0.06643405 | 0.06536691 | 0.06436262 | 0.06339942 | 0.06266011 | 0.06181789 | 0.06106576 | 0.06040238 | 0.05950097 | 0.05904958 | 0.05844035 | 0.0576079 | 0.05718479 | 0.05647961 | 0.05595395 | 0.05540877 | 0.05462268 | 0.054126 | 0.05374301 | 0.05313838
45 | 0 | 5 | 180 | 0.09858612 | 0.1073841 | 0.1110826 | 0.1107557 | 0.1114873 | 0.1110178 | 0.1099404 | 0.1089531 | 0.1077634 | 0.1073331 | 0.106153 | 0.1049475 | 0.1034277 | 0.1022258 | 0.1008241 | 0.1000461 | 0.09863037 | 0.09745747 | 0.09632286 | 0.0948425 | 0.09330395 | 0.09243076 | 0.09093365 | 0.09021271 | 0.08884891 | 0.08802073 | 0.0865294 | 0.08565643 | 0.08489282 | 0.08416973 | 0.08320817 | 0.08224415 | 0.08133731 | 0.0805908 | 0.07956828 | 0.07877473 | 0.0787962 | 0.07770791 | 0.07708617 | 0.07645699 | 0.07520853
45 | 0 | 10 | 0 | 0.04838384 | 0.05502825 | 0.05777545 | 0.0574539 | 0.05677241 | 0.05580212 | 0.05503654 | 0.05411636 | 0.05349518 | 0.05233027 | 0.05132359 | 0.0505047 | 0.04988896 | 0.04889991 | 0.04796197 | 0.04715661 | 0.0464123 | 0.04530175 | 0.04447531 | 0.04390118 | 0.04283525 | 0.04226251 | 0.04143157 | 0.04036063 | 0.0397911 | 0.03919367 | 0.03826547 | 0.03780013 | 0.03718616 | 0.03678571 | 0.03604558 | 0.03568054 | 0.03506142 | 0.03455557 | 0.03419581 | 0.03363071 | 0.03320521 | 0.03285105 | 0.0324466 | 0.03211721 | 0.03158948
45 | 0 | 10 | 45 | 0.05373764 | 0.05903681 | 0.06136225 | 0.06182446 | 0.06120988 | 0.06068226 | 0.06008408 | 0.05886435 | 0.05842041 | 0.05718364 | 0.05642872 | 0.05551068 | 0.05424491 | 0.05372929 | 0.05272334 | 0.05169703 | 0.05066145 | 0.04981066 | 0.04884185 | 0.04799236 | 0.04728951 | 0.04660083 | 0.04578498 | 0.04509558 | 0.04434905 | 0.04360975 | 0.04283982 | 0.04212673 | 0.0417941 | 0.04103635 | 0.04042544 | 0.0398912 | 0.03908158 | 0.03868129 | 0.03805616 | 0.03752052 | 0.03741829 | 0.03668436 | 0.03622175 | 0.03586211 | 0.03517703
45 | 0 | 10 | 90 | 0.06843024 | 0.07777117 | 0.07935119 | 0.07961161 | 0.07965842 | 0.07927829 | 0.07856492 | 0.07736792 | 0.07688546 | 0.0758086 | 0.07459082 | 0.07342655 | 0.07273979 | 0.07166149 | 0.07054987 | 0.06966628 | 0.06821035 | 0.0671265 | 0.06624144 | 0.06529905 | 0.06458114 | 0.06352074 | 0.06231913 | 0.06143217 | 0.06077896 | 0.05988208 | 0.05911352 | 0.05823155 | 0.05767505 | 0.056944 | 0.05610277 | 0.05532007 | 0.0548251 | 0.05425595 | 0.05344855 | 0.05262212 | 0.05220771 | 0.05188455 | 0.05121903 | 0.05080865 | 0.04994653
45 | 0 | 10 | 135 | 0.1056473 | 0.1158267 | 0.1192372 | 0.1194444 | 0.1200925 | 0.1200579 | 0.1185913 | 0.118762 | 0.1177367 | 0.1167009 | 0.1156949 | 0.1147278 | 0.113467 | 0.1123347 | 0.1108637 | 0.1093248 | 0.1082928 | 0.106677 | 0.1054158 | 0.1040947 | 0.1028529 | 0.1014195 | 0.0997832 | 0.0987971 | 0.09778941 | 0.09672637 | 0.09556807 | 0.09401244 | 0.0936463 | 0.09251179 | 0.09159278 | 0.09110002 | 0.08987831 | 0.08914639 | 0.08802666 | 0.08719951 | 0.08668815 | 0.08578076 | 0.08527521 | 0.08453213 | 0.08330161
45 | 0 | 10 | 180 | 0.1389363 | 0.1485213 | 0.1539431 | 0.1548326 | 0.1545713 | 0.1544617 | 0.154388 | 0.1533149 | 0.1517626 | 0.1508715 | 0.1496876 | 0.1484586 | 0.1472203 | 0.1453707 | 0.1440179 | 0.1421869 | 0.141019 | 0.1387437 | 0.1374109 | 0.1358795 | 0.134774 | 0.133184 | 0.1313825 | 0.1301145 | 0.1286921 | 0.1272099 | 0.1255672 | 0.1242581 | 0.1232898 | 0.1222727 | 0.1207774 | 0.1195566 | 0.1187284 | 0.1174015 | 0.116708 | 0.1157223 | 0.1151796 | 0.1144603 | 0.1132063 | 0.1127094 | 0.1110101
45 | 0 | 15 | 0 | 0.04239299 | 0.04930832 | 0.05077054 | 0.050025 | 0.04962474 | 0.04897696 | 0.04796588 | 0.04698746 | 0.04577494 | 0.04491345 | 0.04434146 | 0.04331134 | 0.04241684 | 0.04143441 | 0.04075153 | 0.03990505 | 0.03917523 | 0.03821077 | 0.03752789 | 0.03665561 | 0.03602759 | 0.03538417 | 0.03445844 | 0.03377208 | 0.03328852 | 0.03265895 | 0.03195048 | 0.03126086 | 0.03091659 | 0.03037535 | 0.02996179 | 0.02943599 | 0.02907859 | 0.02859276 | 0.02808923 | 0.02778094 | 0.02733124 | 0.02682241 | 0.02661931 | 0.0261023 | 0.0256953
45 | 0 | 15 | 90 | 0.0636311 | 0.07374186 | 0.0744973 | 0.07484816 | 0.07478561 | 0.07415513 | 0.0734004 | 0.07252874 | 0.07195054 | 0.07126828 | 0.06983035 | 0.06899046 | 0.06771574 | 0.06672106 | 0.06526613 | 0.06451749 | 0.06355599 | 0.0625557 | 0.06144906 | 0.06047836 | 0.05952735 | 0.05873491 | 0.05782945 | 0.05699703 | 0.05611441 | 0.05542326 | 0.05443114 | 0.05368361 | 0.05302478 | 0.05243751 | 0.05179271 | 0.05094686 | 0.05036083 | 0.04967685 | 0.04905413 | 0.04861838 | 0.04819228 | 0.04741771 | 0.04681867 | 0.04647038 | 0.04563682
45 | 0 | 15 | 180 | 0.2045291 | 0.2196881 | 0.2239075 | 0.225864 | 0.2277444 | 0.2269042 | 0.2267502 | 0.2247505 | 0.2245415 | 0.222393 | 0.2212553 | 0.2193598 | 0.217632 | 0.2159463 | 0.2140109 | 0.2123959 | 0.210092 | 0.2076455 | 0.2062445 | 0.2037525 | 0.2014341 | 0.1998804 | 0.1974509 | 0.1960329 | 0.1938745 | 0.1916825 | 0.1900726 | 0.1880096 | 0.1868123 | 0.1849758 | 0.1837637 | 0.1818616 | 0.1805828 | 0.1795068 | 0.1775863 | 0.1764934 | 0.1750639 | 0.1739708 | 0.1728273 | 0.1715002 | 0.1696452
45 | 0 | 20 | 0 | 0.03745763 | 0.04459269 | 0.0463212 | 0.04606309 | 0.04514295 | 0.04418661 | 0.04314591 | 0.0423979 | 0.04123387 | 0.04028465 | 0.03974381 | 0.03837553 | 0.03770794 | 0.03663241 | 0.03594766 | 0.03509738 | 0.03442793 | 0.03340588 | 0.03274597 | 0.03205473 | 0.03128046 | 0.03067047 | 0.03004671 | 0.02942553 | 0.02881436 | 0.02834486 | 0.02765923 | 0.0271572 | 0.02653404 | 0.02624327 | 0.02564138 | 0.02510479 | 0.02486322 | 0.02430938 | 0.02391 | 0.02367526 | 0.02329332 | 0.02277265 | 0.02253221 | 0.02225801 | 0.0217472
45 | 0 | 20 | 22.5 | 0.03776587 | 0.04483129 | 0.0465284 | 0.0462199 | 0.0458166 | 0.04454239 | 0.0440216 | 0.04329374 | 0.04221571 | 0.04135918 | 0.04002639 | 0.03924762 | 0.03848147 | 0.03763751 | 0.03679586 | 0.03580779 | 0.03507545 | 0.03434976 | 0.03357227 | 0.03285011 | 0.03201887 | 0.03135438 | 0.030595 | 0.02997291 | 0.02947159 | 0.02884551 | 0.02833087 | 0.02777998 | 0.02721485 | 0.02696677 | 0.02633885 | 0.02580949 | 0.02530157 | 0.02506352 | 0.02459592 | 0.02417 | 0.02396652 | 0.02350788 | 0.02323637 | 0.02294723 | 0.02240532
45 | 0 | 20 | 45 | 0.04177525 | 0.04816435 | 0.05061172 | 0.04999347 | 0.04929022 | 0.04859955 | 0.04766923 | 0.04706147 | 0.04569092 | 0.04484322 | 0.04374925 | 0.04259771 | 0.04173907 | 0.04101529 | 0.04009729 | 0.03937475 | 0.03849221 | 0.03777345 | 0.03694134 | 0.03620098 | 0.03541463 | 0.03450915 | 0.0338523 | 0.03330571 | 0.03269563 | 0.03193086 | 0.03135475 | 0.03073727 | 0.03029316 | 0.02988125 | 0.02926968 | 0.02883454 | 0.02830112 | 0.02784104 | 0.02738422 | 0.02717889 | 0.02668081 | 0.02620868 | 0.0258878 | 0.02543121 | 0.02513333
45 | 0 | 20 | 67.5 | 0.04928279 | 0.05453525 | 0.05681612 | 0.05631167 | 0.05554785 | 0.05539371 | 0.05483546 | 0.05362569 | 0.05277686 | 0.05148399 | 0.05041567 | 0.04979117 | 0.04840438 | 0.04740377 | 0.04667225 | 0.04582759 | 0.0447936 | 0.0442258 | 0.04328322 | 0.0425338 | 0.04158895 | 0.04089678 | 0.04007453 | 0.03921443 | 0.03850286 | 0.03798564 | 0.03727135 | 0.03653275 | 0.03607576 | 0.03566661 | 0.03485641 | 0.03441192 | 0.03394539 | 0.03353755 | 0.03300893 | 0.03261305 | 0.03198446 | 0.03162448 | 0.03112321 | 0.03087324 | 0.03029508
45 | 0 | 20 | 90 | 0.05902936 | 0.0677577 | 0.06963332 | 0.06942698 | 0.06974399 | 0.06923444 | 0.06786312 | 0.06737875 | 0.06612355 | 0.06511689 | 0.06440083 | 0.06335482 | 0.06234608 | 0.06125006 | 0.05993038 | 0.05940141 | 0.05842665 | 0.05716295 | 0.05634107 | 0.05513581 | 0.05438324 | 0.05358314 | 0.05259755 | 0.05171243 | 0.05087118 | 0.05023395 | 0.0493861 | 0.04858342 | 0.04814163 | 0.04743449 | 0.04677073 | 0.04618811 | 0.04552148 | 0.04489707 | 0.0442137 | 0.04370666 | 0.04325064 | 0.04275869 | 0.04229965 | 0.04177455 | 0.04121903
45 | 0 | 20 | 112.5 | 0.08504135 | 0.09467772 | 0.09755946 | 0.0983385 | 0.09716922 | 0.09712815 | 0.09618194 | 0.09541824 | 0.09455215 | 0.0936418 | 0.09239799 | 0.09092179 | 0.08996428 | 0.08939784 | 0.08771299 | 0.08664523 | 0.08545772 | 0.08416145 | 0.0832265 | 0.08193912 | 0.08072804 | 0.07968237 | 0.07849817 | 0.07733258 | 0.07643844 | 0.07554832 | 0.07459513 | 0.07374997 | 0.07281957 | 0.07221096 | 0.07127769 | 0.07053064 | 0.0695189 | 0.06911509 | 0.06819096 | 0.06727833 | 0.06675553 | 0.06581463 | 0.06551217 | 0.06457912 | 0.06394442
45 | 0 | 20 | 135 | 0.1408149 | 0.1520681 | 0.1569739 | 0.1579521 | 0.1591177 | 0.1581082 | 0.1585877 | 0.1567451 | 0.1563459 | 0.1550076 | 0.1544694 | 0.1521378 | 0.1504069 | 0.1491236 | 0.1473454 | 0.1463267 | 0.144577 | 0.1427381 | 0.1408957 | 0.1397467 | 0.1385315 | 0.1369275 | 0.1347639 | 0.1335821 | 0.1322552 | 0.1305525 | 0.1294864 | 0.1280184 | 0.1270345 | 0.1256311 | 0.1246245 | 0.1239468 | 0.1224657 | 0.1217293 | 0.1209551 | 0.1193488 | 0.1184752 | 0.1174127 | 0.1166346 | 0.1158295 | 0.1144437
45 | 0 | 20 | 157.5 | 0.2378059 | 0.25476 | 0.2613234 | 0.2634593 | 0.2655473 | 0.2647752 | 0.264176 | 0.2645196 | 0.2636267 | 0.262633 | 0.2601416 | 0.2584265 | 0.2573882 | 0.2553866 | 0.2531463 | 0.2510727 | 0.2497654 | 0.2473211 | 0.2451538 | 0.2432042 | 0.2402947 | 0.2382773 | 0.2357208 | 0.2335138 | 0.2311989 | 0.2287214 | 0.2271223 | 0.2245599 | 0.2232377 | 0.2215126 | 0.219542 | 0.2182238 | 0.2168092 | 0.2148476 | 0.2132663 | 0.2117304 | 0.2112933 | 0.2087796 | 0.2080894 | 0.2067554 | 0.2046273
45 | 0 | 20 | 180 | 0.3111379 | 0.331724 | 0.3381076 | 0.340875 | 0.3418881 | 0.3433992 | 0.3426411 | 0.3417825 | 0.339948 | 0.3386174 | 0.3371498 | 0.3347708 | 0.3322918 | 0.3304644 | 0.3276496 | 0.3265447 | 0.3234981 | 0.3207808 | 0.3177051 | 0.3146558 | 0.3122726 | 0.3088008 | 0.3064007 | 0.3031183 | 0.3015686 | 0.2983515 | 0.2955325 | 0.2927315 | 0.2909054 | 0.2887058 | 0.28637 | 0.2840779 | 0.2827541 | 0.2804757 | 0.2782817 | 0.2770513 | 0.2743096 | 0.2728384 | 0.2716581 | 0.2705684 | 0.2676266
45 | 0 | 25 | 0 | 0.0355234 | 0.04084774 | 0.04253774 | 0.04242139 | 0.04209405 | 0.04129822 | 0.0397257 | 0.03930014 | 0.03786424 | 0.03691004 | 0.03590197 | 0.03502152 | 0.03392629 | 0.03327373 | 0.03213715 | 0.03168714 | 0.03094672 | 0.0300266 | 0.02925908 | 0.02862169 | 0.02768921 | 0.02721294 | 0.02660302 | 0.02603774 | 0.02547308 | 0.02488416 | 0.02448494 | 0.02389268 | 0.02340211 | 0.02287056 | 0.02248754 | 0.02201952 | 0.02160331 | 0.02127119 | 0.02095117 | 0.02048707 | 0.02034158 | 0.01998237 | 0.01975884 | 0.01925328 | 0.01898204
45 | 0 | 25 | 90 | 0.05625556 | 0.06347322 | 0.06519085 | 0.06471135 | 0.06421415 | 0.06353504 | 0.06332583 | 0.06174636 | 0.0612129 | 0.06041977 | 0.05917696 | 0.05806571 | 0.05682878 | 0.05602537 | 0.05511523 | 0.05406777 | 0.05314487 | 0.05206691 | 0.0510805 | 0.0502059 | 0.04945733 | 0.04860291 | 0.04761876 | 0.04664219 | 0.04604599 | 0.04532414 | 0.04467942 | 0.04379558 | 0.04342163 | 0.0426679 | 0.04211729 | 0.04133598 | 0.04077812 | 0.04016858 | 0.03977016 | 0.03910336 | 0.03881071 | 0.03809855 | 0.03769782 | 0.03723115 | 0.03680961
45 | 0 | 25 | 180 | 0.478407 | 0.5008445 | 0.5119246 | 0.5169441 | 0.5181135 | 0.520345 | 0.520385 | 0.5200451 | 0.5202784 | 0.5193698 | 0.5194336 | 0.5147487 | 0.5128415 | 0.5112971 | 0.508513 | 0.5047686 | 0.5006288 | 0.4951936 | 0.4920007 | 0.4888566 | 0.4837505 | 0.4790643 | 0.4754343 | 0.4722834 | 0.4693365 | 0.4657302 | 0.4615403 | 0.4584062 | 0.4558507 | 0.4530074 | 0.4502032 | 0.4473671 | 0.444621 | 0.4425969 | 0.4382253 | 0.4360281 | 0.4339284 | 0.4302108 | 0.4277915 | 0.4254412 | 0.4228376
45 | 0 | 30 | 0 | 0.03426867 | 0.03985739 | 0.04142232 | 0.04066873 | 0.04002627 | 0.03885212 | 0.03784127 | 0.03687629 | 0.03543827 | 0.03458649 | 0.03353117 | 0.03279679 | 0.03179967 | 0.03102835 | 0.03011021 | 0.02930093 | 0.02864335 | 0.02763748 | 0.02716576 | 0.0263546 | 0.02571018 | 0.02498538 | 0.024329 | 0.02383655 | 0.02320194 | 0.02267072 | 0.02215782 | 0.02161447 | 0.02128475 | 0.02075034 | 0.02030253 | 0.01994755 | 0.01961258 | 0.01925877 | 0.01882228 | 0.01842018 | 0.01827008 | 0.01792583 | 0.01764715 | 0.01725612 | 0.01688869
45 | 0 | 30 | 22.5 | 0.03413761 | 0.03976248 | 0.04185366 | 0.03998642 | 0.0402607 | 0.03939976 | 0.03815009 | 0.03707956 | 0.03630059 | 0.03536498 | 0.0341634 | 0.03329118 | 0.03230098 | 0.03139515 | 0.03039394 | 0.02985925 | 0.02898156 | 0.02815629 | 0.02732162 | 0.02675011 | 0.02618526 | 0.02559498 | 0.02494442 | 0.02434613 | 0.02371215 | 0.02317818 | 0.02273919 | 0.02223123 | 0.02183092 | 0.02134926 | 0.0208521 | 0.0205186 | 0.0200112 | 0.01960468 | 0.01928673 | 0.01903246 | 0.01874811 | 0.01831219 | 0.01791942 | 0.01765355 | 0.01747749
45 | 0 | 30 | 45 | 0.03542679 | 0.04250291 | 0.04303882 | 0.04335996 | 0.04261077 | 0.0416622 | 0.04087416 | 0.03966327 | 0.03898066 | 0.0375999 | 0.0367047 | 0.03555253 | 0.03463033 | 0.03405726 | 0.0332884 | 0.03213981 | 0.03142912 | 0.03053814 | 0.02989463 | 0.0292777 | 0.02860422 | 0.02808308 | 0.02725584 | 0.02665805 | 0.0259767 | 0.0253947 | 0.02491773 | 0.02448038 | 0.02388749 | 0.02343313 | 0.02297517 | 0.0225085 | 0.02217742 | 0.02178024 | 0.02127157 | 0.02096909 | 0.02069355 | 0.02020965 | 0.01986948 | 0.01954035 | 0.01922164
45 | 0 | 30 | 67.5 | 0.0396742 | 0.04753065 | 0.04970198 | 0.04943994 | 0.04868008 | 0.04739014 | 0.04689347 | 0.04541165 | 0.04444554 | 0.04362788 | 0.04273897 | 0.04180999 | 0.04066752 | 0.03963831 | 0.03878401 | 0.03789415 | 0.03694855 | 0.03615915 | 0.03543769 | 0.03471574 | 0.03376076 | 0.03323501 | 0.03250946 | 0.03186326 | 0.03128555 | 0.03074725 | 0.0301272 | 0.02941778 | 0.0290323 | 0.02846932 | 0.02781974 | 0.02734861 | 0.02696834 | 0.02656623 | 0.02600329 | 0.02561087 | 0.02521875 | 0.02474522 | 0.02433509 | 0.02400711 | 0.02381995
45 | 0 | 30 | 90 | 0.05124394 | 0.05892026 | 0.06021064 | 0.06124477 | 0.06033249 | 0.05995238 | 0.05833369 | 0.05718555 | 0.05682837 | 0.05575965 | 0.054625 | 0.05336822 | 0.05271217 | 0.05172409 | 0.05075185 | 0.04958336 | 0.04878945 | 0.04765418 | 0.04675626 | 0.04585476 | 0.04508295 | 0.04411408 | 0.04332669 | 0.04247256 | 0.04178785 | 0.0410871 | 0.0404428 | 0.03961703 | 0.03905954 | 0.03858794 | 0.03791216 | 0.03741074 | 0.0369853 | 0.03628231 | 0.03554896 | 0.03497929 | 0.03494093 | 0.0342275 | 0.03376425 | 0.03329687 | 0.03275429
45 | 0 | 30 | 112.5 | 0.07544304 | 0.08610646 | 0.08812155 | 0.08826051 | 0.08892922 | 0.08811999 | 0.08770705 | 0.08646656 | 0.08538965 | 0.08465776 | 0.08342897 | 0.08237482 | 0.0809168 | 0.07998149 | 0.07869472 | 0.07735729 | 0.07644806 | 0.07497484 | 0.0738515 | 0.07260723 | 0.07168605 | 0.07057028 | 0.06940878 | 0.06822921 | 0.06732257 | 0.06677654 | 0.06575988 | 0.06478026 | 0.06394108 | 0.06326762 | 0.06266921 | 0.06170231 | 0.06089276 | 0.06041416 | 0.05964152 | 0.05888347 | 0.0583637 | 0.05747419 | 0.05694588 | 0.05674653 | 0.05571654
45 | 0 | 30 | 135 | 0.1536185 | 0.1667722 | 0.1723655 | 0.173257 | 0.172939 | 0.1736327 | 0.1733033 | 0.1712051 | 0.1708447 | 0.1688433 | 0.1679459 | 0.166227 | 0.1651857 | 0.1636655 | 0.1621179 | 0.160488 | 0.1583782 | 0.1567967 | 0.1553083 | 0.1530153 | 0.1514905 | 0.1492186 | 0.1475953 | 0.1461704 | 0.1449125 | 0.1431477 | 0.1418823 | 0.1407602 | 0.1391571 | 0.1377227 | 0.1361942 | 0.1354903 | 0.1341243 | 0.132692 | 0.1317261 | 0.1301945 | 0.1297696 | 0.1286252 | 0.127891 | 0.1266469 | 0.125817
45 | 0 | 30 | 157.5 | 0.397425 | 0.4250265 | 0.434172 | 0.4380742 | 0.4410123 | 0.440784 | 0.4418457 | 0.4417158 | 0.4402981 | 0.4399856 | 0.4390168 | 0.4372667 | 0.434332 | 0.4312944 | 0.4283799 | 0.426211 | 0.4216563 | 0.4174961 | 0.4140457 | 0.4116962 | 0.4070497 | 0.4044058 | 0.4015076 | 0.3972109 | 0.3949567 | 0.3929057 | 0.3905944 | 0.3869494 | 0.3848078 | 0.3834821 | 0.3792873 | 0.3766969 | 0.3742279 | 0.372476 | 0.3700951 | 0.3667845 | 0.365988 | 0.3626404 | 0.3612588 | 0.3586794 | 0.3548292
45 | 0 | 30 | 180 | 0.7160767 | 0.7544478 | 0.7699503 | 0.7783489 | 0.780947 | 0.7845425 | 0.7835255 | 0.7842939 | 0.7847827 | 0.7836653 | 0.7826557 | 0.7797991 | 0.7774646 | 0.7752697 | 0.769706 | 0.7668013 | 0.7613262 | 0.7554227 | 0.7506895 | 0.7449001 | 0.7402721 | 0.7345159 | 0.7280825 | 0.725219 | 0.718208 | 0.7143028 | 0.7078788 | 0.7021941 | 0.6995998 | 0.695784 | 0.6898885 | 0.6876213 | 0.6825763 | 0.679958 | 0.6751052 | 0.6693526 | 0.6679596 | 0.6617161 | 0.658314 | 0.6545562 | 0.6496261
45 | 0 | 35 | 0 | 0.03329661 | 0.03913981 | 0.03971824 | 0.03952517 | 0.03850799 | 0.03783434 | 0.03663062 | 0.03551693 | 0.03434423 | 0.03346578 | 0.03259521 | 0.03145324 | 0.03035174 | 0.02962982 | 0.02871409 | 0.0279742 | 0.02721992 | 0.02641622 | 0.02563595 | 0.02501114 | 0.02435105 | 0.02367475 | 0.02310721 | 0.02248541 | 0.02200325 | 0.02130942 | 0.02087231 | 0.02038351 | 0.01993566 | 0.01938675 | 0.01903806 | 0.01878015 | 0.01842773 | 0.01796865 | 0.01757522 | 0.0172775 | 0.01704903 | 0.01669837 | 0.01642683 | 0.01602026 | 0.01582489
45 | 0 | 35 | 90 | 0.04815842 | 0.05583982 | 0.05772214 | 0.05740865 | 0.05611858 | 0.05591377 | 0.05506158 | 0.05393249 | 0.05304893 | 0.05193876 | 0.05065401 | 0.0497545 | 0.04871302 | 0.04768435 | 0.04660225 | 0.04549924 | 0.04482944 | 0.04390205 | 0.04292613 | 0.04186383 | 0.04115993 | 0.04038092 | 0.03969521 | 0.03902465 | 0.03818782 | 0.03757579 | 0.037076 | 0.03635532 | 0.03572773 | 0.03535138 | 0.03465567 | 0.03405332 | 0.03339168 | 0.03300788 | 0.03232548 | 0.03185868 | 0.03155517 | 0.03088743 | 0.03054074 | 0.03016354 | 0.02963142
45 | 0 | 35 | 180 | 1.014372 | 1.068157 | 1.083249 | 1.093828 | 1.103234 | 1.104966 | 1.11035 | 1.111731 | 1.113147 | 1.114833 | 1.113759 | 1.108607 | 1.105484 | 1.100682 | 1.095811 | 1.090712 | 1.082648 | 1.07391 | 1.067158 | 1.060412 | 1.054468 | 1.046773 | 1.039625 | 1.033146 | 1.026811 | 1.021631 | 1.016179 | 1.00918 | 1.005486 | 1.000757 | 0.9946129 | 0.9897907 | 0.9816453 | 0.9770935 | 0.9727573 | 0.9644327 | 0.9620862 | 0.9545628 | 0.9475521 | 0.9448824 | 0.9356421
45 | 0 | 40 | 0 | -0.0003406668 | 0.000177764 | 0.0003108793 | 0.0001913506 | 0.0002152374 | 0.000131021 | -3.484764e-05 | 0.0001124102 | 8.340799e-05 | 0.0001385079 | 7.586617e-05 | 0.0001350023 | 8.401384e-05 | 0.0001182198 | 5.41282e-05 | 0.0001697426 | 0.0001249773 | 8.912505e-05 | 0.0001040045 | 7.883837e-05 | 9.865373e-05 | 0.0001126576 | 0.000145114 | 8.944099e-05 | 9.802076e-05 | 9.483167e-05 | 0.0001093591 | 7.044589e-05 | 0.0001082234 | 9.936696e-05 | 7.674157e-05 | 0.0001039474 | 0.0001101867 | 8.11507e-05 | 0.0001477271 | 9.277066e-05 | 7.098068e-05 | 0.0001020822 | 5.62329e-05 | 0.0002172845 | 0.0001166856
45 | 0 | 40 | 15 | 0.03215206 | 0.03837924 | 0.03992058 | 0.03921253 | 0.03847537 | 0.03724758 | 0.03626552 | 0.03473826 | 0.03390337 | 0.03278848 | 0.03169228 | 0.03079721 | 0.02961129 | 0.02874168 | 0.02801164 | 0.02716359 | 0.02631862 | 0.02548812 | 0.02487437 | 0.02408569 | 0.0236187 | 0.02310937 | 0.02234857 | 0.02174596 | 0.02133113 | 0.02064019 | 0.02015745 | 0.01975942 | 0.0193598 | 0.01891203 | 0.01847938 | 0.01804984 | 0.01757584 | 0.01729779 | 0.01704102 | 0.01649589 | 0.01625214 | 0.01591966 | 0.01564093 | 0.01543368 | 0.01495742
45 | 0 | 40 | 30 | 0.03183009 | 0.03895883 | 0.04008798 | 0.03941732 | 0.03833564 | 0.03754207 | 0.03616641 | 0.03490972 | 0.03403503 | 0.03297684 | 0.0319499 | 0.03087141 | 0.03006628 | 0.02912957 | 0.02815348 | 0.02745005 | 0.02669328 | 0.02599077 | 0.02522381 | 0.02445934 | 0.02378884 | 0.02319119 | 0.02270061 | 0.02216583 | 0.02142997 | 0.02101074 | 0.02047361 | 0.01992071 | 0.01953981 | 0.01907784 | 0.01871316 | 0.01827785 | 0.01786804 | 0.01752503 | 0.01721792 | 0.01694939 | 0.01667147 | 0.0163178 | 0.01602028 | 0.01556006 | 0.0154333
45 | 0 | 40 | 45 | 0.03306529 | 0.03918784 | 0.04148841 | 0.04078844 | 0.03986441 | 0.03884195 | 0.03819632 | 0.03671767 | 0.03571766 | 0.03476731 | 0.03353102 | 0.03247984 | 0.03134011 | 0.03087188 | 0.02982888 | 0.02903897 | 0.02804914 | 0.02723793 | 0.02666558 | 0.02591816 | 0.0251657 | 0.02460007 | 0.02393649 | 0.02332885 | 0.02268261 | 0.02224113 | 0.02187643 | 0.02125249 | 0.02069377 | 0.02049026 | 0.02000955 | 0.01947772 | 0.01918618 | 0.0188486 | 0.01835784 | 0.01807631 | 0.01771103 | 0.01736576 | 0.01702711 | 0.01692947 | 0.01650919
45 | 0 | 40 | 60 | 0.03569487 | 0.04162913 | 0.04379437 | 0.04322342 | 0.04218109 | 0.04123341 | 0.04080201 | 0.03957656 | 0.03851605 | 0.03719481 | 0.0361378 | 0.03506514 | 0.03453314 | 0.03315149 | 0.03238455 | 0.03159987 | 0.03059683 | 0.02986622 | 0.02911951 | 0.02838132 | 0.02767841 | 0.02713298 | 0.02631894 | 0.02576444 | 0.02512959 | 0.02467982 | 0.02409806 | 0.02346557 | 0.02303907 | 0.02251142 | 0.02207605 | 0.02174195 | 0.02138139 | 0.02089102 | 0.02041814 | 0.02002793 | 0.01971972 | 0.01946394 | 0.01914069 | 0.01867246 | 0.01828287
45 | 0 | 40 | 75 | 0.03934599 | 0.04575362 | 0.04762658 | 0.04776257 | 0.04666603 | 0.04600766 | 0.04465292 | 0.04392223 | 0.04269953 | 0.0414409 | 0.04060894 | 0.03940574 | 0.03828581 | 0.03757482 | 0.03655287 | 0.03559765 | 0.03481071 | 0.033844 | 0.03327052 | 0.03224831 | 0.03185627 | 0.03077894 | 0.0299922 | 0.02955931 | 0.02875555 | 0.02833023 | 0.02774956 | 0.02727422 | 0.02677187 | 0.02621221 | 0.02573998 | 0.02525982 | 0.02476506 | 0.02435062 | 0.02390936 | 0.02338479 | 0.0230555 | 0.02263859 | 0.0222059 | 0.02194911 | 0.02148508
45 | 0 | 40 | 90 | 0.04567718 | 0.0529007 | 0.0544411 | 0.0543992 | 0.05326192 | 0.05306627 | 0.05204682 | 0.05138457 | 0.04976249 | 0.04876703 | 0.04767896 | 0.04672659 | 0.04583039 | 0.04470886 | 0.04372066 | 0.04267771 | 0.04204733 | 0.04090901 | 0.040083 | 0.03923896 | 0.0381986 | 0.03757249 | 0.03693191 | 0.03621493 | 0.03540795 | 0.03482417 | 0.03416329 | 0.03351148 | 0.0329827 | 0.03236228 | 0.03182879 | 0.03131084 | 0.03066928 | 0.03018502 | 0.02964929 | 0.02930699 | 0.02883081 | 0.02828085 | 0.02779482 | 0.0274875 | 0.02684179
45 | 0 | 40 | 105 | 0.05721009 | 0.06540142 | 0.06905555 | 0.06773201 | 0.06653861 | 0.06609381 | 0.06509255 | 0.06459368 | 0.0637271 | 0.062212 | 0.06138526 | 0.05973206 | 0.05870642 | 0.05777395 | 0.05630226 | 0.05551212 | 0.05458521 | 0.05325046 | 0.05270682 | 0.05172366 | 0.05060436 | 0.05003086 | 0.04893121 | 0.04803368 | 0.04723924 | 0.04645688 | 0.04584568 | 0.04498567 | 0.04455549 | 0.04378373 | 0.04292816 | 0.04244301 | 0.04173561 | 0.04125894 | 0.04059346 | 0.03983983 | 0.03939511 | 0.03885521 | 0.03829739 | 0.03797566 | 0.03723879
45 | 0 | 40 | 120 | 0.08001421 | 0.09080253 | 0.0918441 | 0.09370164 | 0.09211167 | 0.09223139 | 0.09140085 | 0.09101896 | 0.0898089 | 0.08871433 | 0.08760512 | 0.08637711 | 0.08459675 | 0.08379588 | 0.08256748 | 0.08122945 | 0.08004397 | 0.07861058 | 0.07781085 | 0.07650446 | 0.07510447 | 0.07450253 | 0.07331961 | 0.07188737 | 0.0711485 | 0.07005678 | 0.06909091 | 0.06820653 | 0.06750151 | 0.06661125 | 0.06578965 | 0.06499646 | 0.06423382 | 0.06331267 | 0.06275224 | 0.06190588 | 0.06124244 | 0.06055688 | 0.05984548 | 0.05889504 | 0.05867244
45 | 0 | 40 | 135 | 0.1392892 | 0.1520312 | 0.1557163 | 0.1580306 | 0.1581638 | 0.1572675 | 0.1561912 | 0.1553492 | 0.1542681 | 0.152716 | 0.1514723 | 0.1502539 | 0.1485443 | 0.1470766 | 0.1453761 | 0.1437265 | 0.1416812 | 0.139859 | 0.1384526 | 0.1368352 | 0.1350469 | 0.134135 | 0.1319151 | 0.1304798 | 0.1293523 | 0.128246 | 0.1269398 | 0.1258773 | 0.1243039 | 0.1230943 | 0.1225056 | 0.1211555 | 0.1204512 | 0.1192839 | 0.1179479 | 0.1165795 | 0.115934 | 0.114505 | 0.1135107 | 0.112835 | 0.1110096
45 | 0 | 40 | 150 | 0.307365 | 0.3286508 | 0.3344605 | 0.3386938 | 0.3409527 | 0.3399537 | 0.3412779 | 0.3393293 | 0.337909 | 0.3360802 | 0.3350783 | 0.3322903 | 0.329967 | 0.3282318 | 0.3249999 | 0.3232892 | 0.3200451 | 0.3167824 | 0.3151065 | 0.3117598 | 0.3088829 | 0.3072016 | 0.3047609 | 0.3014051 | 0.2996211 | 0.2970753 | 0.2947461 | 0.2919642 | 0.2895111 | 0.2874566 | 0.2859296 | 0.2841744 | 0.2813854 | 0.2797727 | 0.2774883 | 0.2753524 | 0.2742723 | 0.2715713 | 0.2701794 | 0.2686962 | 0.2652399
45 | 0 | 40 | 165 | 0.7801311 | 0.8160169 | 0.8326548 | 0.8430488 | 0.8459737 | 0.8512655 | 0.8538277 | 0.8533722 | 0.8529519 | 0.8548008 | 0.8543541 | 0.8472824 | 0.8457739 | 0.8424024 | 0.837453 | 0.8319777 | 0.8286094 | 0.8218612 | 0.8167849 | 0.8095556 | 0.8045195 | 0.7998706 | 0.7929101 | 0.7879444 | 0.7827438 | 0.7779095 | 0.7731619 | 0.7682504 | 0.7638954 | 0.7617044 | 0.7571376 | 0.7512816 | 0.7476151 | 0.7421427 | 0.7383588 | 0.7322847 | 0.7301068 | 0.7231399 | 0.7213057 | 0.716534 | 0.7087138
45 | 0 | 40 | 180 | 1.281892 | 1.347204 | 1.371461 | 1.392342 | 1.397266 | 1.408115 | 1.411589 | 1.415948 | 1.419677 | 1.418477 | 1.417234 | 1.411027 | 1.405396 | 1.401722 | 1.394314 | 1.387827 | 1.38088 | 1.368029 | 1.361838 | 1.350804 | 1.34324 | 1.334206 | 1.326823 | 1.317939 | 1.311231 | 1.30386 | 1.296712 | 1.288607 | 1.280172 | 1.273842 | 1.26877 | 1.261963 | 1.254822 | 1.249772 | 1.242655 | 1.231852 | 1.22688 | 1.222191 | 1.214165 | 1.210368 | 1.197986
45 | 0 | 45 | 90 | 0.04325481 | 0.05068297 | 0.05306698 | 0.05278024 | 0.05247526 | 0.05042584 | 0.04984602 | 0.04848685 | 0.04763898 | 0.0465286 | 0.0455552 | 0.04478066 | 0.04347879 | 0.04251141 | 0.04145328 | 0.04059341 | 0.0397029 | 0.03875608 | 0.03792583 | 0.03703946 | 0.03608603 | 0.03546703 | 0.03464095 | 0.03390381 | 0.03328077 | 0.0325274 | 0.0318717 | 0.03151503 | 0.03096961 | 0.03027203 | 0.02964745 | 0.02911697 | 0.02867533 | 0.02823994 | 0.02762352 | 0.02708807 | 0.02668023 | 0.02636852 | 0.02590235 | 0.02532266 | 0.02493135
45 | 0 | 50 | 11.25 | 0.03018734 | 0.03726568 | 0.0385857 | 0.03850465 | 0.0372074 | 0.03561193 | 0.03471914 | 0.0337394 | 0.03244008 | 0.03112665 | 0.03007902 | 0.02903495 | 0.02820471 | 0.0272815 | 0.02634187 | 0.02546875 | 0.02480744 | 0.02379777 | 0.0233496 | 0.0226051 | 0.02203329 | 0.02145203 | 0.02055638 | 0.0201373 | 0.01962128 | 0.01913664 | 0.01860594 | 0.01807426 | 0.01771876 | 0.01728209 | 0.01697583 | 0.01639259 | 0.01615159 | 0.01594711 | 0.0156238 | 0.01511141 | 0.01472778 | 0.01449089 | 0.01418514 | 0.01391506 | 0.0135921
45 | 0 | 50 | 22.5 | 0.03028762 | 0.03715066 | 0.03891475 | 0.03798701 | 0.0374589 | 0.03622051 | 0.03508729 | 0.03382206 | 0.03228572 | 0.03139073 | 0.03044174 | 0.02910885 | 0.02826758 | 0.02746322 | 0.02627584 | 0.02575035 | 0.02501236 | 0.02407418 | 0.02335845 | 0.02271647 | 0.02212409 | 0.02137016 | 0.02085091 | 0.02013652 | 0.01968212 | 0.01908039 | 0.01871901 | 0.01811797 | 0.01780999 | 0.01736195 | 0.01688893 | 0.01654216 | 0.0163609 | 0.01587876 | 0.01550293 | 0.01505054 | 0.01490397 | 0.01447875 | 0.01429685 | 0.01395163 | 0.0137036
45 | 0 | 50 | 33.75 | 0.03179727 | 0.03711598 | 0.03790701 | 0.03793873 | 0.03723862 | 0.03596189 | 0.03499173 | 0.03406659 | 0.0331467 | 0.03194072 | 0.03085834 | 0.0296555 | 0.02895585 | 0.0279667 | 0.02698417 | 0.0262334 | 0.0253945 | 0.02471029 | 0.02382442 | 0.02343286 | 0.02249797 | 0.02195309 | 0.02127319 | 0.02058497 | 0.02005818 | 0.01964414 | 0.01910717 | 0.01853995 | 0.01822982 | 0.01779959 | 0.0173229 | 0.01697618 | 0.01664354 | 0.01632513 | 0.01592564 | 0.01566415 | 0.01522165 | 0.01488388 | 0.01468528 | 0.01444474 | 0.01403927
45 | 0 | 50 | 45 | 0.03126146 | 0.03853855 | 0.0396763 | 0.03888858 | 0.03830294 | 0.03737244 | 0.03617714 | 0.03497677 | 0.0337341 | 0.03296947 | 0.03176806 | 0.03059838 | 0.02959972 | 0.02895405 | 0.02807251 | 0.02705928 | 0.02643285 | 0.0256134 | 0.0247579 | 0.02413876 | 0.02346652 | 0.02272597 | 0.02221857 | 0.0215281 | 0.02092149 | 0.02045614 | 0.01991165 | 0.01942283 | 0.01894404 | 0.01851789 | 0.01818385 | 0.01774037 | 0.01736058 | 0.01690789 | 0.01669408 | 0.01638503 | 0.01594591 | 0.01567144 | 0.01531409 | 0.0150415 | 0.01470193
45 | 0 | 50 | 56.25 | 0.03284608 | 0.03980995 | 0.04126266 | 0.04103247 | 0.0399331 | 0.03878499 | 0.03795104 | 0.03667829 | 0.03551351 | 0.03446713 | 0.03333531 | 0.03246015 | 0.03122996 | 0.03043128 | 0.02937749 | 0.02864008 | 0.02781798 | 0.02700095 | 0.0261639 | 0.02548916 | 0.02488934 | 0.02423732 | 0.02359408 | 0.0228511 | 0.02227857 | 0.02189917 | 0.02132099 | 0.02083528 | 0.0205185 | 0.02000778 | 0.01941227 | 0.01895765 | 0.01863854 | 0.01840407 | 0.01799496 | 0.01752638 | 0.01731573 | 0.01696029 | 0.01657212 | 0.01608547 | 0.01575618
45 | 0 | 50 | 67.5 | 0.03467976 | 0.04183975 | 0.04347999 | 0.0427295 | 0.04191566 | 0.0407644 | 0.039938 | 0.03872032 | 0.03782115 | 0.03666331 | 0.03531551 | 0.03449598 | 0.03337184 | 0.0322133 | 0.0315284 | 0.03066732 | 0.02970129 | 0.02907764 | 0.02834011 | 0.02751742 | 0.02670763 | 0.02620632 | 0.02551337 | 0.02486797 | 0.02428558 | 0.02367549 | 0.02315605 | 0.02268925 | 0.02228297 | 0.02170864 | 0.02120831 | 0.02075514 | 0.02030721 | 0.01993862 | 0.01956147 | 0.01920705 | 0.01876263 | 0.01846073 | 0.0181617 | 0.01766803 | 0.01711748
45 | 0 | 50 | 78.75 | 0.03742052 | 0.04474374 | 0.04651888 | 0.04628355 | 0.04482126 | 0.04442739 | 0.04318966 | 0.04211348 | 0.04082048 | 0.04011888 | 0.039131 | 0.03797655 | 0.03689372 | 0.03593736 | 0.03506819 | 0.03398598 | 0.03327577 | 0.03217825 | 0.03158352 | 0.03065697 | 0.02984878 | 0.02906418 | 0.02871939 | 0.02779597 | 0.02717345 | 0.02654023 | 0.02604774 | 0.02555848 | 0.0249379 | 0.02455271 | 0.0238636 | 0.02345608 | 0.02310438 | 0.02267273 | 0.02230543 | 0.02166511 | 0.02132635 | 0.02092239 | 0.02059835 | 0.02023444 | 0.01993732
45 | 0 | 50 | 90 | 0.04081262 | 0.04910444 | 0.05093944 | 0.05017667 | 0.05032148 | 0.0492342 | 0.04841653 | 0.04704069 | 0.0463495 | 0.04455412 | 0.04361502 | 0.04236189 | 0.04177744 | 0.04058699 | 0.03975929 | 0.03839214 | 0.03741591 | 0.03672477 | 0.03598629 | 0.03501178 | 0.03439426 | 0.03334994 | 0.03276626 | 0.03203651 | 0.03132221 | 0.03078414 | 0.03014336 | 0.02947917 | 0.02909452 | 0.02829643 | 0.02774149 | 0.02743022 | 0.02679822 | 0.02628009 | 0.02587045 | 0.02532345 | 0.02514767 | 0.0244908 | 0.02414012 | 0.02386418 | 0.02329352
45 | 0 | 50 | 101.25 | 0.04715613 | 0.05486539 | 0.05817008 | 0.05805461 | 0.05718435 | 0.05678803 | 0.05556387 | 0.05415825 | 0.05303909 | 0.05236061 | 0.0510455 | 0.05012165 | 0.04872369 | 0.0477296 | 0.04691064 | 0.04545211 | 0.04479184 | 0.04380137 | 0.04300675 | 0.04198472 | 0.04086345 | 0.04036757 | 0.03936626 | 0.03876327 | 0.0377995 | 0.03705452 | 0.03657195 | 0.03583432 | 0.03516954 | 0.03447098 | 0.03404366 | 0.03337463 | 0.03286109 | 0.03240802 | 0.03203811 | 0.03124761 | 0.03089947 | 0.03029172 | 0.02979113 | 0.0290038 | 0.02877983
45 | 0 | 50 | 112.5 | 0.05831292 | 0.06677192 | 0.06950839 | 0.0699624 | 0.06950806 | 0.06883511 | 0.06761025 | 0.06680088 | 0.06531193 | 0.06401035 | 0.06301704 | 0.06192052 | 0.06047149 | 0.05931056 | 0.05830304 | 0.05712259 | 0.05641656 | 0.05536557 | 0.05393405 | 0.05337078 | 0.05213226 | 0.05123671 | 0.05033848 | 0.04933108 | 0.04838549 | 0.04762239 | 0.04690461 | 0.04633139 | 0.04560868 | 0.04475536 | 0.04406768 | 0.04353782 | 0.04281416 | 0.04204799 | 0.04130785 | 0.04095065 | 0.04033257 | 0.03950103 | 0.03904907 | 0.03871599 | 0.03791099
45 | 0 | 50 | 123.75 | 0.07672965 | 0.08750788 | 0.08981695 | 0.09047458 | 0.08975462 | 0.08948823 | 0.08862298 | 0.08752588 | 0.08636231 | 0.08493027 | 0.08385331 | 0.08265894 | 0.08087926 | 0.08021947 | 0.07839311 | 0.07726918 | 0.07642124 | 0.07472148 | 0.07372125 | 0.07263785 | 0.07120476 | 0.07036116 | 0.06954587 | 0.06813321 | 0.06719526 | 0.06633949 | 0.06554928 | 0.06471933 | 0.06357401 | 0.06269105 | 0.06201403 | 0.06108639 | 0.06042475 | 0.05948325 | 0.05889715 | 0.05798634 | 0.05772987 | 0.05654298 | 0.05619494 | 0.05555929 | 0.0543719
45 | 0 | 50 | 135 | 0.115069 | 0.1253894 | 0.1302063 | 0.131486 | 0.1327648 | 0.1313193 | 0.1312054 | 0.1293686 | 0.1286335 | 0.1268522 | 0.1256628 | 0.123992 | 0.1225557 | 0.1204035 | 0.1190307 | 0.1177112 | 0.1161676 | 0.1148402 | 0.1135583 | 0.111614 | 0.1103956 | 0.1088367 | 0.1072291 | 0.1060655 | 0.1046696 | 0.1037134 | 0.1024247 | 0.1015693 | 0.1001956 | 0.09944727 | 0.09833034 | 0.09718871 | 0.09623984 | 0.09540812 | 0.09418263 | 0.09341214 | 0.09263933 | 0.09158802 | 0.09080611 | 0.08998488 | 0.08883107
45 | 0 | 50 | 146.25 | 0.2016848 | 0.2198612 | 0.2252388 | 0.2276206 | 0.2281265 | 0.2279842 | 0.2266361 | 0.2259084 | 0.2246892 | 0.2234774 | 0.2216531 | 0.219067 | 0.2176403 | 0.2152088 | 0.2132782 | 0.2114848 | 0.2092444 | 0.2070624 | 0.204644 | 0.2021277 | 0.2001221 | 0.198075 | 0.1959754 | 0.194138 | 0.1921183 | 0.1907931 | 0.1886476 | 0.1874011 | 0.1858621 | 0.1843711 | 0.1825147 | 0.1815745 | 0.1803199 | 0.1791155 | 0.1773481 | 0.1761692 | 0.1747803 | 0.1735491 | 0.1714867 | 0.1703482 | 0.1687891
45 | 0 | 50 | 157.5 | 0.4280645 | 0.4569881 | 0.4626026 | 0.4680759 | 0.4719827 | 0.4715015 | 0.4701707 | 0.4690647 | 0.4694993 | 0.4665475 | 0.4639405 | 0.4621097 | 0.4585739 | 0.4566196 | 0.4533714 | 0.4510538 | 0.4458712 | 0.4422361 | 0.4394735 | 0.4355748 | 0.431967 | 0.4289193 | 0.4240643 | 0.4206827 | 0.417879 | 0.4149522 | 0.4128679 | 0.4086583 | 0.4064136 | 0.4040512 | 0.4008619 | 0.3983876 | 0.3959685 | 0.3943296 | 0.3906101 | 0.3876316 | 0.3859922 | 0.3827272 | 0.380547 | 0.379198 | 0.375404
45 | 0 | 50 | 168.75 | 0.9214991 | 0.9660904 | 0.985608 | 0.9938133 | 0.9980285 | 1.003998 | 1.007589 | 1.009075 | 1.007413 | 1.005296 | 1.003903 | 0.9981765 | 0.9969139 | 0.991552 | 0.9882676 | 0.9813116 | 0.9764626 | 0.9673079 | 0.9611443 | 0.9537104 | 0.9463786 | 0.9389321 | 0.9312647 | 0.9236223 | 0.9176944 | 0.9145364 | 0.9087405 | 0.9027767 | 0.898803 | 0.8945737 | 0.8879669 | 0.8841589 | 0.880518 | 0.8754578 | 0.869611 | 0.8636837 | 0.8601225 | 0.8562523 | 0.8491435 | 0.8422965 | 0.8364527
45 | 0 | 50 | 180 | 1.305105 | 1.374807 | 1.398619 | 1.41494 | 1.427052 | 1.437977 | 1.444239 | 1.447265 | 1.451755 | 1.450645 | 1.450142 | 1.443536 | 1.439361 | 1.433805 | 1.422586 | 1.420167 | 1.411334 | 1.395768 | 1.389378 | 1.377962 | 1.369071 | 1.361322 | 1.351209 | 1.342981 | 1.335528 | 1.32711 | 1.317556 | 1.308441 | 1.303625 | 1.298305 | 1.293794 | 1.287737 | 1.281419 | 1.274018 | 1.268379 | 1.262598 | 1.259028 | 1.249748 | 1.245226 | 1.238345 | 1.229709
45 | 0 | 50.1 | 146.6 | 0.2030726 | 0.223493 | 0.2279421 | 0.2316356 | 0.2311379 | 0.2315635 | 0.229957 | 0.2300828 | 0.2293465 | 0.2263289 | 0.2257336 | 0.2232899 | 0.2207379 | 0.2187482 | 0.2165177 | 0.214838 | 0.2124915 | 0.2102161 | 0.208362 | 0.2056324 | 0.2034788 | 0.2019865 | 0.1994865 | 0.1974359 | 0.1954142 | 0.1940384 | 0.1919831 | 0.1903184 | 0.1888982 | 0.1876346 | 0.1861184 | 0.1842455 | 0.1833507 | 0.1814682 | 0.1800792 | 0.1788221 | 0.1777209 | 0.1765217 | 0.1750654 | 0.1736983 | 0.1717453
45 | 0 | 55 | 0 | 0.02884705 | 0.03568744 | 0.03889613 | 0.03757253 | 0.03605168 | 0.03498731 | 0.0338517 | 0.03278971 | 0.03135647 | 0.03033354 | 0.02928935 | 0.02817074 | 0.02734419 | 0.02631923 | 0.02535454 | 0.02476834 | 0.02389596 | 0.02312035 | 0.02235645 | 0.02186447 | 0.02103076 | 0.02055107 | 0.01984127 | 0.01928101 | 0.01879397 | 0.01821171 | 0.01779411 | 0.01736545 | 0.01694751 | 0.01644608 | 0.01623007 | 0.01579548 | 0.01529837 | 0.01507322 | 0.01469405 | 0.01438462 | 0.01416442 | 0.01377535 | 0.01354336 | 0.01326133 | 0.01293902
45 | 0 | 55 | 90 | 0.04072042 | 0.04814226 | 0.04915039 | 0.04855779 | 0.04922029 | 0.0480659 | 0.04664705 | 0.04523351 | 0.04412617 | 0.04341226 | 0.04225991 | 0.04087757 | 0.03989571 | 0.03885761 | 0.03790844 | 0.03696904 | 0.03628334 | 0.03518519 | 0.03444925 | 0.03367828 | 0.03302374 | 0.0320956 | 0.03136295 | 0.0306986 | 0.02995496 | 0.02939933 | 0.02874724 | 0.02813323 | 0.0276451 | 0.02712367 | 0.02644467 | 0.02597424 | 0.02556706 | 0.02505101 | 0.02463741 | 0.02415288 | 0.0237706 | 0.02322556 | 0.02284535 | 0.02241862 | 0.02197095
45 | 0 | 55 | 180 | 1.100103 | 1.160183 | 1.181882 | 1.202072 | 1.206617 | 1.211943 | 1.219589 | 1.220342 | 1.220239 | 1.218608 | 1.219812 | 1.214981 | 1.207793 | 1.204338 | 1.197481 | 1.191478 | 1.180666 | 1.170019 | 1.163397 | 1.155069 | 1.14493 | 1.136384 | 1.129537 | 1.123001 | 1.114333 | 1.107979 | 1.102511 | 1.094021 | 1.092859 | 1.086457 | 1.080024 | 1.074533 | 1.069905 | 1.06302 | 1.056504 | 1.052171 | 1.047675 | 1.043574 | 1.034793 | 1.031688 | 1.020848
45 | 0 | 60 | 0 | 0.02999811 | 0.03540026 | 0.03713337 | 0.03647893 | 0.03506073 | 0.03407286 | 0.03303929 | 0.03196421 | 0.03082301 | 0.02957789 | 0.02863871 | 0.0275717 | 0.02637201 | 0.02556451 | 0.02477105 | 0.02400167 | 0.02313534 | 0.02233387 | 0.02179963 | 0.02095691 | 0.02038222 | 0.01971017 | 0.01919876 | 0.0185781 | 0.01825929 | 0.01750506 | 0.01718188 | 0.01666739 | 0.0162441 | 0.01599911 | 0.01555311 | 0.01519824 | 0.01480878 | 0.01438766 | 0.01414609 | 0.01391952 | 0.01347652 | 0.01315282 | 0.0130006 | 0.01283977 | 0.01247184
45 | 0 | 60 | 11.25 | 0.02947759 | 0.03491674 | 0.03729331 | 0.0367697 | 0.03576148 | 0.03407912 | 0.03319543 | 0.03193708 | 0.03063623 | 0.02972609 | 0.02852316 | 0.02755051 | 0.02675265 | 0.02569023 | 0.02466953 | 0.02383627 | 0.02316354 | 0.02247135 | 0.02159191 | 0.02106877 | 0.0203936 | 0.01969262 | 0.01918114 | 0.01860129 | 0.01813607 | 0.01764056 | 0.01706503 | 0.01675824 | 0.01627926 | 0.01588136 | 0.01554257 | 0.01523165 | 0.01479858 | 0.01449158 | 0.01413091 | 0.01380062 | 0.01344499 | 0.01331185 | 0.01288799 | 0.01277529 | 0.0123321
45 | 0 | 60 | 22.5 | 0.02878638 | 0.03576224 | 0.03725361 | 0.03705376 | 0.0359549 | 0.03478322 | 0.03324626 | 0.03237413 | 0.03125525 | 0.02994166 | 0.02892622 | 0.02810191 | 0.02684128 | 0.02587459 | 0.02513243 | 0.0242951 | 0.02353615 | 0.02273656 | 0.02212502 | 0.02138217 | 0.02072032 | 0.02018018 | 0.01949119 | 0.01899015 | 0.01847411 | 0.01799112 | 0.01757932 | 0.01693719 | 0.01663575 | 0.01628495 | 0.01583493 | 0.01542571 | 0.01511523 | 0.01473515 | 0.01429248 | 0.01400713 | 0.01377264 | 0.01347937 | 0.01317095 | 0.01287013 | 0.01261063
45 | 0 | 60 | 33.75 | 0.03041645 | 0.03620336 | 0.03784054 | 0.03724256 | 0.03651435 | 0.03589561 | 0.03450777 | 0.03293574 | 0.03185227 | 0.03048795 | 0.0294968 | 0.02827121 | 0.02751775 | 0.02664449 | 0.02561213 | 0.02513459 | 0.02407366 | 0.02344715 | 0.02272366 | 0.02187848 | 0.02135653 | 0.02072071 | 0.0201586 | 0.01953058 | 0.01899826 | 0.01839114 | 0.01798663 | 0.01744033 | 0.01714926 | 0.01682778 | 0.01624919 | 0.01594756 | 0.01552556 | 0.01519855 | 0.01490109 | 0.01462225 | 0.01426563 | 0.013837 | 0.01358608 | 0.01343221 | 0.01286413
45 | 0 | 60 | 45 | 0.03019158 | 0.03738275 | 0.03867701 | 0.03809631 | 0.03714471 | 0.03615096 | 0.03494312 | 0.03368091 | 0.03289339 | 0.03125285 | 0.03040867 | 0.02948656 | 0.02842657 | 0.02752337 | 0.02655687 | 0.02574392 | 0.02507641 | 0.0242813 | 0.02353798 | 0.02282248 | 0.02227206 | 0.02153227 | 0.02102811 | 0.02050553 | 0.01985204 | 0.01923991 | 0.0187914 | 0.01825862 | 0.01795103 | 0.01750879 | 0.01709009 | 0.01655601 | 0.0163348 | 0.01580456 | 0.01546453 | 0.01516208 | 0.01477373 | 0.01467096 | 0.01419968 | 0.0140385 | 0.01362957
45 | 0 | 60 | 56.25 | 0.03143118 | 0.03844565 | 0.04039589 | 0.04005335 | 0.03872445 | 0.03716567 | 0.0365767 | 0.03511579 | 0.03404282 | 0.0330076 | 0.0321907 | 0.03082377 | 0.02981316 | 0.02892591 | 0.02783623 | 0.02719518 | 0.02627162 | 0.02570829 | 0.02483793 | 0.02415443 | 0.02339455 | 0.02286617 | 0.02215584 | 0.02154587 | 0.02105043 | 0.02041922 | 0.01997317 | 0.01942472 | 0.01907348 | 0.01860806 | 0.01803885 | 0.01762695 | 0.01744597 | 0.01701013 | 0.01659844 | 0.01632025 | 0.01587067 | 0.01553501 | 0.01526213 | 0.01492665 | 0.01460757
45 | 0 | 60 | 67.5 | 0.03306923 | 0.03956705 | 0.04199222 | 0.04140678 | 0.04040529 | 0.03947595 | 0.03864213 | 0.03711462 | 0.03615078 | 0.03511136 | 0.03378245 | 0.0328332 | 0.03172418 | 0.03076574 | 0.02998218 | 0.02899112 | 0.02845154 | 0.02745655 | 0.02661318 | 0.02603698 | 0.02532415 | 0.02475309 | 0.02405836 | 0.02335359 | 0.02278145 | 0.02230827 | 0.02167138 | 0.02112422 | 0.02065354 | 0.02011654 | 0.01980331 | 0.01943744 | 0.01896359 | 0.01859959 | 0.01827465 | 0.01759423 | 0.01750711 | 0.0170251 | 0.01669298 | 0.0162878 | 0.01601873
45 | 0 | 60 | 78.75 | 0.03543135 | 0.04298714 | 0.04396365 | 0.04439742 | 0.04315917 | 0.04207705 | 0.04137249 | 0.03998603 | 0.03894652 | 0.03813938 | 0.03688408 | 0.03564066 | 0.03461796 | 0.03361202 | 0.03270428 | 0.03170002 | 0.03088965 | 0.03016136 | 0.02940288 | 0.02860852 | 0.02775004 | 0.02730848 | 0.02647752 | 0.02575455 | 0.02526793 | 0.02476287 | 0.02416996 | 0.02344928 | 0.02297518 | 0.02262084 | 0.02210124 | 0.02167142 | 0.02121034 | 0.02072555 | 0.02012497 | 0.01993652 | 0.01952219 | 0.01907265 | 0.01878361 | 0.01837873 | 0.01794853
45 | 0 | 60 | 90 | 0.03926931 | 0.04737409 | 0.04836426 | 0.04825711 | 0.04708576 | 0.04657309 | 0.04558804 | 0.04440877 | 0.04314795 | 0.04169549 | 0.0409084 | 0.03989559 | 0.03855728 | 0.03790498 | 0.03672952 | 0.03593467 | 0.03488724 | 0.03400667 | 0.03342337 | 0.03259011 | 0.03161996 | 0.03096809 | 0.03032131 | 0.02963483 | 0.02907843 | 0.02835956 | 0.0277978 | 0.02692703 | 0.02651762 | 0.02623138 | 0.02546506 | 0.02503861 | 0.02462612 | 0.02410607 | 0.02350813 | 0.02313406 | 0.0226752 | 0.02224579 | 0.02174154 | 0.02144717 | 0.02086532
45 | 0 | 60 | 101.25 | 0.04335309 | 0.0517647 | 0.05304559 | 0.05420816 | 0.05390092 | 0.05239985 | 0.05144623 | 0.05080902 | 0.04943709 | 0.04839784 | 0.04705616 | 0.04586742 | 0.04487436 | 0.04410373 | 0.04280306 | 0.04187728 | 0.04090945 | 0.03991027 | 0.03919286 | 0.03809522 | 0.03738414 | 0.03652125 | 0.03562528 | 0.03499396 | 0.03437253 | 0.03362792 | 0.03281268 | 0.0323736 | 0.03169884 | 0.03112387 | 0.03069623 | 0.03008327 | 0.02956111 | 0.02901744 | 0.02847133 | 0.02791442 | 0.02756377 | 0.02714365 | 0.02646806 | 0.02612475 | 0.02554139
45 | 0 | 60 | 112.5 | 0.05155736 | 0.06118736 | 0.06294552 | 0.06355985 | 0.06280483 | 0.06208921 | 0.06075306 | 0.05990239 | 0.05909865 | 0.05737057 | 0.05624156 | 0.05535042 | 0.05405454 | 0.05303292 | 0.05182921 | 0.05095533 | 0.04986888 | 0.04892305 | 0.04808565 | 0.04710365 | 0.04604045 | 0.04516224 | 0.04438238 | 0.04358069 | 0.04252266 | 0.04208077 | 0.04123815 | 0.04038985 | 0.03983125 | 0.03918648 | 0.03854857 | 0.03805601 | 0.03745508 | 0.03665315 | 0.03613538 | 0.0355425 | 0.03508606 | 0.03435621 | 0.03405803 | 0.03330655 | 0.03283996
45 | 0 | 60 | 123.75 | 0.06751839 | 0.07549933 | 0.07924975 | 0.07879999 | 0.07888517 | 0.07821713 | 0.07744839 | 0.07615645 | 0.07488597 | 0.0738952 | 0.07245788 | 0.0713229 | 0.07013295 | 0.06899582 | 0.06800497 | 0.06636925 | 0.065502 | 0.06403329 | 0.06291439 | 0.0620233 | 0.06091302 | 0.05999231 | 0.05898105 | 0.05798631 | 0.05718229 | 0.05626586 | 0.05544386 | 0.05437399 | 0.05380357 | 0.0530923 | 0.05236464 | 0.05152052 | 0.05085171 | 0.05025566 | 0.04955669 | 0.04874848 | 0.04828333 | 0.04732472 | 0.04693989 | 0.04630941 | 0.04534583
45 | 0 | 60 | 135 | 0.09419235 | 0.1061098 | 0.1088136 | 0.1108698 | 0.1101022 | 0.1098435 | 0.1089979 | 0.1076617 | 0.1065979 | 0.1046855 | 0.1039186 | 0.1020803 | 0.1006597 | 0.09904992 | 0.09795062 | 0.09644847 | 0.09500247 | 0.09313371 | 0.09221046 | 0.09105243 | 0.08952415 | 0.08817409 | 0.08724288 | 0.08573143 | 0.08493093 | 0.0839027 | 0.08276374 | 0.0817601 | 0.08081933 | 0.07998006 | 0.07898601 | 0.07810202 | 0.07705459 | 0.07640851 | 0.07546842 | 0.07434585 | 0.07401466 | 0.07267031 | 0.07224064 | 0.07143145 | 0.07033441
45 | 0 | 60 | 146.25 | 0.1548633 | 0.1720878 | 0.1769179 | 0.1784053 | 0.1789414 | 0.1793403 | 0.1784459 | 0.1773431 | 0.1757034 | 0.1735386 | 0.1716777 | 0.1694278 | 0.1682617 | 0.1654615 | 0.1637521 | 0.1620088 | 0.159986 | 0.1581964 | 0.1567788 | 0.1544406 | 0.1528806 | 0.1513263 | 0.1497531 | 0.1477709 | 0.1460923 | 0.1452486 | 0.1436071 | 0.1422438 | 0.1411446 | 0.1400146 | 0.1380503 | 0.1370598 | 0.1362255 | 0.1342494 | 0.1337197 | 0.1325897 | 0.1313975 | 0.1301054 | 0.1291909 | 0.1280883 | 0.1264875
45 | 0 | 60 | 157.5 | 0.308558 | 0.3345587 | 0.3423831 | 0.3453729 | 0.3453688 | 0.3461624 | 0.3464387 | 0.3449892 | 0.3436185 | 0.3409094 | 0.3393362 | 0.3369704 | 0.3332233 | 0.3299827 | 0.3267463 | 0.3248475 | 0.3209374 | 0.3178786 | 0.3147674 | 0.3110998 | 0.3083631 | 0.3052103 | 0.3026947 | 0.3007769 | 0.2967878 | 0.2957429 | 0.2932573 | 0.2905264 | 0.2891336 | 0.2874846 | 0.284876 | 0.2834753 | 0.2815988 | 0.2799273 | 0.2776862 | 0.2749816 | 0.2745474 | 0.2721457 | 0.2700296 | 0.2697256 | 0.265622
45 | 0 | 60 | 168.75 | 0.6395058 | 0.678901 | 0.6927895 | 0.6979855 | 0.7016518 | 0.7025639 | 0.7041459 | 0.7040866 | 0.701709 | 0.6990878 | 0.6966075 | 0.6923241 | 0.6876079 | 0.6844316 | 0.677315 | 0.6744688 | 0.6691119 | 0.6623205 | 0.6577726 | 0.6516693 | 0.6462593 | 0.6410501 | 0.6359743 | 0.6314964 | 0.6262224 | 0.6219096 | 0.6193681 | 0.6141629 | 0.6108954 | 0.6088416 | 0.6033252 | 0.5999144 | 0.5980378 | 0.5944324 | 0.5890762 | 0.5861858 | 0.5834465 | 0.5786235 | 0.5743628 | 0.5725412 | 0.5665874
45 | 0 | 60 | 180 | 0.8875689 | 0.9394051 | 0.9520362 | 0.9643977 | 0.9690538 | 0.9769493 | 0.9796692 | 0.980629 | 0.9820808 | 0.9794034 | 0.976914 | 0.9720259 | 0.9691407 | 0.9643937 | 0.9558333 | 0.9510766 | 0.9445223 | 0.9357609 | 0.9274491 | 0.9197132 | 0.9128969 | 0.9061155 | 0.8976977 | 0.8918549 | 0.8870213 | 0.8816209 | 0.8739592 | 0.8677594 | 0.8648123 | 0.8612256 | 0.856737 | 0.8517711 | 0.8463053 | 0.8427391 | 0.8362822 | 0.8330418 | 0.828777 | 0.8232872 | 0.8188972 | 0.8178493 | 0.8086622
45 | 0 | 65 | 0 | 0.02737416 | 0.03454103 | 0.03515612 | 0.03559989 | 0.03442011 | 0.03312899 | 0.03197078 | 0.03088723 | 0.03013848 | 0.02879109 | 0.02769298 | 0.02676853 | 0.0257335 | 0.02453871 | 0.02397726 | 0.02315353 | 0.02227681 | 0.02174666 | 0.02103431 | 0.02029186 | 0.01964296 | 0.01910786 | 0.01852299 | 0.01787423 | 0.01767041 | 0.01695967 | 0.01654085 | 0.01606023 | 0.01563912 | 0.01538023 | 0.01487352 | 0.0144489 | 0.01422695 | 0.01389607 | 0.01348463 | 0.01328986 | 0.01306453 | 0.01270637 | 0.0124384 | 0.01230837 | 0.01198986
45 | 0 | 65 | 90 | 0.03718858 | 0.04489602 | 0.04622933 | 0.04691891 | 0.04586561 | 0.04526453 | 0.04364248 | 0.04278092 | 0.04184657 | 0.04081394 | 0.03958084 | 0.0383862 | 0.03744441 | 0.03617539 | 0.03521783 | 0.0344705 | 0.03340154 | 0.03278099 | 0.03199179 | 0.03112266 | 0.03052029 | 0.02979231 | 0.02896514 | 0.02845192 | 0.0275411 | 0.02697463 | 0.02653829 | 0.02597392 | 0.0253857 | 0.02492303 | 0.02430718 | 0.02391894 | 0.02345192 | 0.02296094 | 0.0224036 | 0.02197193 | 0.02146203 | 0.02117855 | 0.02079576 | 0.02042224 | 0.01978611
45 | 0 | 65 | 180 | 0.69828 | 0.7381224 | 0.7568197 | 0.7628229 | 0.7665974 | 0.7724721 | 0.7723427 | 0.772958 | 0.7709245 | 0.7707143 | 0.7660077 | 0.7627417 | 0.757215 | 0.7536777 | 0.7475824 | 0.7445282 | 0.7365689 | 0.7290299 | 0.7234363 | 0.7182634 | 0.7121892 | 0.707318 | 0.700921 | 0.6947995 | 0.6907268 | 0.6861639 | 0.6819905 | 0.6761894 | 0.6742831 | 0.6716401 | 0.6656713 | 0.662556 | 0.6582755 | 0.6553404 | 0.6499632 | 0.6456628 | 0.643899 | 0.6410502 | 0.6358714 | 0.6334647 | 0.6274031
45 | 0 | 70 | 0 | 0.02595561 | 0.03274498 | 0.03481589 | 0.03377899 | 0.03266226 | 0.03175249 | 0.03060113 | 0.0295149 | 0.02825971 | 0.02739527 | 0.02630864 | 0.02536437 | 0.02442541 | 0.02356254 | 0.02260032 | 0.02196886 | 0.0212231 | 0.02044265 | 0.01984401 | 0.01918059 | 0.01866458 | 0.01813345 | 0.01758352 | 0.01706667 | 0.01654851 | 0.01610519 | 0.01569507 | 0.01528511 | 0.01495409 | 0.01451231 | 0.01416965 | 0.01373607 | 0.01343901 | 0.0132227 | 0.01284881 | 0.01255768 | 0.01232516 | 0.01198349 | 0.01174165 | 0.01148005 | 0.01124548
45 | 0 | 70 | 9 | 0.02766243 | 0.03297801 | 0.03439586 | 0.03384656 | 0.03295826 | 0.03205576 | 0.03097855 | 0.02964034 | 0.02829463 | 0.0276503 | 0.0263165 | 0.02552756 | 0.02449935 | 0.02356527 | 0.02269718 | 0.021985 | 0.02125649 | 0.0204968 | 0.01985705 | 0.01931781 | 0.01876315 | 0.01819126 | 0.01759628 | 0.01714723 | 0.01655898 | 0.01621274 | 0.01570843 | 0.01528555 | 0.01491894 | 0.01452847 | 0.01414008 | 0.01393743 | 0.01353367 | 0.01318664 | 0.0128419 | 0.0124228 | 0.01232597 | 0.01203796 | 0.01183769 | 0.01155681 | 0.01112886
45 | 0 | 70 | 18 | 0.02652735 | 0.03241153 | 0.03374396 | 0.03378416 | 0.03314306 | 0.03201103 | 0.03070177 | 0.02982966 | 0.02868468 | 0.02752432 | 0.02647348 | 0.02558821 | 0.02454381 | 0.02380755 | 0.02296785 | 0.02201378 | 0.02133787 | 0.02068618 | 0.02008347 | 0.01948923 | 0.01892326 | 0.01829597 | 0.01771463 | 0.01712778 | 0.01670951 | 0.01614565 | 0.01582022 | 0.01545905 | 0.01500361 | 0.01468188 | 0.01430351 | 0.01396665 | 0.01354521 | 0.01331546 | 0.01292752 | 0.01270365 | 0.01238172 | 0.01200672 | 0.01174271 | 0.01161537 | 0.01147272
45 | 0 | 70 | 27 | 0.02673825 | 0.03326311 | 0.03479364 | 0.03411651 | 0.03373464 | 0.03252503 | 0.0313079 | 0.03017795 | 0.02915145 | 0.02790086 | 0.02687819 | 0.02590397 | 0.02530436 | 0.02420318 | 0.02318358 | 0.02264671 | 0.02176074 | 0.0210859 | 0.02043248 | 0.01966767 | 0.01908431 | 0.01861448 | 0.01793937 | 0.01752101 | 0.01699332 | 0.01649014 | 0.01607801 | 0.01566645 | 0.01523238 | 0.01492519 | 0.01454546 | 0.01417642 | 0.01398143 | 0.01358048 | 0.01322677 | 0.01295695 | 0.01264186 | 0.01227723 | 0.01214017 | 0.01193101 | 0.01157504
45 | 0 | 70 | 36 | 0.02617168 | 0.03390512 | 0.03543922 | 0.03460411 | 0.03433986 | 0.03253378 | 0.03164205 | 0.03067586 | 0.02961416 | 0.02857597 | 0.02768613 | 0.02637919 | 0.0256463 | 0.02451851 | 0.02377037 | 0.02303165 | 0.02226861 | 0.0217712 | 0.02090107 | 0.02033566 | 0.01964814 | 0.0191537 | 0.01859463 | 0.01793741 | 0.01735839 | 0.0170432 | 0.01653131 | 0.01607486 | 0.01562293 | 0.01527833 | 0.01491464 | 0.01461202 | 0.01408724 | 0.0139473 | 0.01358607 | 0.01316863 | 0.01294927 | 0.01261598 | 0.012424 | 0.01229615 | 0.01188506
45 | 0 | 70 | 45 | 0.02804124 | 0.03465606 | 0.0355121 | 0.03569881 | 0.03471342 | 0.03342229 | 0.03248653 | 0.03117094 | 0.03022722 | 0.02908507 | 0.028271 | 0.02714902 | 0.02613286 | 0.02525066 | 0.02451584 | 0.02369488 | 0.02304332 | 0.02217304 | 0.02150408 | 0.0210181 | 0.02041508 | 0.01978581 | 0.01913729 | 0.0186644 | 0.0180059 | 0.01767431 | 0.01708019 | 0.01668377 | 0.01645604 | 0.01586502 | 0.01554837 | 0.015038 | 0.01484193 | 0.01443667 | 0.01411185 | 0.01384804 | 0.01352106 | 0.01318978 | 0.01296804 | 0.01263319 | 0.0124085
45 | 0 | 70 | 54 | 0.02989618 | 0.03531548 | 0.03685294 | 0.03644486 | 0.0353816 | 0.03471473 | 0.03343405 | 0.03248407 | 0.03134287 | 0.03013174 | 0.02933155 | 0.028117 | 0.02708007 | 0.02620557 | 0.02544969 | 0.02465083 | 0.02390992 | 0.02309695 | 0.02230108 | 0.02188243 | 0.02122941 | 0.02046387 | 0.01989678 | 0.01944232 | 0.01888482 | 0.01846986 | 0.01803987 | 0.01749418 | 0.0171508 | 0.01679127 | 0.01625771 | 0.01582788 | 0.01562367 | 0.01517692 | 0.01498918 | 0.0145465 | 0.01426266 | 0.01392967 | 0.01366244 | 0.01323688 | 0.01317523
45 | 0 | 70 | 63 | 0.02822234 | 0.03608056 | 0.03865894 | 0.03734511 | 0.03685559 | 0.03596936 | 0.03486299 | 0.03345415 | 0.0325064 | 0.03154497 | 0.03061016 | 0.02941918 | 0.02848059 | 0.02744822 | 0.0267752 | 0.02590318 | 0.02493586 | 0.0244721 | 0.02369075 | 0.02295278 | 0.02217449 | 0.02181029 | 0.02111199 | 0.02048848 | 0.02000845 | 0.01954199 | 0.01911831 | 0.01846357 | 0.01814144 | 0.01777538 | 0.01733883 | 0.01684712 | 0.01655448 | 0.01621131 | 0.01588413 | 0.01545591 | 0.01516313 | 0.01469881 | 0.01463813 | 0.0141863 | 0.01399806
45 | 0 | 70 | 72 | 0.03064399 | 0.03785222 | 0.03894403 | 0.03921396 | 0.03835242 | 0.03752539 | 0.03647023 | 0.03545321 | 0.03440021 | 0.03329429 | 0.03232257 | 0.03104021 | 0.03023343 | 0.02900526 | 0.02828789 | 0.02756531 | 0.02679611 | 0.0260743 | 0.02519775 | 0.02471187 | 0.02404643 | 0.02318321 | 0.02266691 | 0.02209062 | 0.02142827 | 0.02087149 | 0.02044185 | 0.01995112 | 0.01947302 | 0.01906379 | 0.01862131 | 0.01824618 | 0.01790658 | 0.0175517 | 0.01707501 | 0.01673063 | 0.01648236 | 0.01606464 | 0.01562256 | 0.01548754 | 0.01501229
45 | 0 | 70 | 81 | 0.03052292 | 0.03955093 | 0.04145805 | 0.04157569 | 0.04058425 | 0.03923619 | 0.03865936 | 0.03744702 | 0.03635413 | 0.03550575 | 0.03450169 | 0.03338982 | 0.03221369 | 0.03137997 | 0.03036929 | 0.0297662 | 0.02891685 | 0.02788414 | 0.02710187 | 0.026631 | 0.02584383 | 0.02531372 | 0.02463619 | 0.02394898 | 0.02347453 | 0.02282313 | 0.02240444 | 0.02188741 | 0.02152901 | 0.02093384 | 0.02045346 | 0.01995849 | 0.01960042 | 0.01919382 | 0.0187541 | 0.01839672 | 0.01796895 | 0.01770328 | 0.01729065 | 0.01702374 | 0.01652612
45 | 0 | 70 | 90 | 0.03403488 | 0.04209416 | 0.04388521 | 0.04432545 | 0.04354786 | 0.04251947 | 0.04175451 | 0.04066566 | 0.03964694 | 0.0381815 | 0.03754697 | 0.03606875 | 0.03530436 | 0.03434614 | 0.03339833 | 0.03239321 | 0.03161792 | 0.03081181 | 0.03007617 | 0.02921868 | 0.02874036 | 0.02792042 | 0.02742979 | 0.02659133 | 0.02597835 | 0.02540405 | 0.02494796 | 0.02422472 | 0.02385941 | 0.02340312 | 0.02301039 | 0.02234017 | 0.02195684 | 0.02147756 | 0.02108839 | 0.02051759 | 0.02031267 | 0.01988217 | 0.019508 | 0.01915077 | 0.01865095
45 | 0 | 70 | 99 | 0.03610637 | 0.04581926 | 0.04831052 | 0.04761439 | 0.04725485 | 0.04662467 | 0.04571844 | 0.04435496 | 0.04349147 | 0.04230886 | 0.0410655 | 0.03992001 | 0.03909353 | 0.03805142 | 0.03741593 | 0.03625717 | 0.03544332 | 0.03456213 | 0.03370668 | 0.03293026 | 0.03212501 | 0.03150071 | 0.03090541 | 0.0299881 | 0.02920785 | 0.02872784 | 0.02823011 | 0.02765203 | 0.02718003 | 0.02661107 | 0.02605446 | 0.02553441 | 0.02509609 | 0.02468173 | 0.02407278 | 0.02372428 | 0.02334934 | 0.02288531 | 0.02249694 | 0.02206535 | 0.02155422
45 | 0 | 70 | 108 | 0.04243423 | 0.05134773 | 0.05217858 | 0.05245855 | 0.05259557 | 0.05135506 | 0.05059457 | 0.04942582 | 0.04879142 | 0.04713063 | 0.04628139 | 0.04499732 | 0.04417949 | 0.04329529 | 0.04210295 | 0.04126153 | 0.04032428 | 0.039481 | 0.03855748 | 0.03781002 | 0.03680412 | 0.03623107 | 0.03553573 | 0.03471256 | 0.03414134 | 0.03340032 | 0.03280416 | 0.03211737 | 0.03166165 | 0.03119811 | 0.03054882 | 0.02999101 | 0.0294997 | 0.02884561 | 0.02846365 | 0.0280431 | 0.02735468 | 0.02695103 | 0.02638562 | 0.02609251 | 0.02539126
45 | 0 | 70 | 117 | 0.04903253 | 0.05818663 | 0.0600553 | 0.06021978 | 0.05966623 | 0.05901164 | 0.05792289 | 0.05691271 | 0.0558851 | 0.05491077 | 0.05384157 | 0.05269086 | 0.051629 | 0.05038705 | 0.04959117 | 0.04859274 | 0.0475161 | 0.0464985 | 0.04564839 | 0.04471518 | 0.04385645 | 0.04324127 | 0.04222109 | 0.04145561 | 0.04090602 | 0.03991385 | 0.0394043 | 0.0386735 | 0.03808015 | 0.03735101 | 0.03669444 | 0.03633023 | 0.0355857 | 0.03499716 | 0.03443513 | 0.03394953 | 0.03350239 | 0.0328987 | 0.03241334 | 0.03197959 | 0.03139662
45 | 0 | 70 | 126 | 0.05807259 | 0.06905455 | 0.0719177 | 0.07106647 | 0.07085488 | 0.07014011 | 0.06961623 | 0.06826886 | 0.06783783 | 0.0660162 | 0.06512634 | 0.06390793 | 0.06273508 | 0.06175154 | 0.06045115 | 0.05936309 | 0.05861505 | 0.05734544 | 0.05612443 | 0.05510253 | 0.0542312 | 0.05347133 | 0.05268008 | 0.05157079 | 0.05093351 | 0.05008731 | 0.04938569 | 0.04849996 | 0.04811167 | 0.04719911 | 0.04666643 | 0.04604256 | 0.04525728 | 0.04464032 | 0.04403816 | 0.04339209 | 0.04297232 | 0.04215328 | 0.04181156 | 0.04086928 | 0.04003639
45 | 0 | 70 | 135 | 0.07525773 | 0.0871948 | 0.08966721 | 0.09102315 | 0.09062175 | 0.08994445 | 0.08903968 | 0.08791156 | 0.08738873 | 0.08578671 | 0.08428319 | 0.08350347 | 0.08212188 | 0.08086328 | 0.07947098 | 0.07809685 | 0.07686277 | 0.07556008 | 0.07453549 | 0.07315948 | 0.07209409 | 0.071206 | 0.07019496 | 0.06920242 | 0.06812431 | 0.06714827 | 0.06631394 | 0.0654068 | 0.06460039 | 0.06385485 | 0.06306851 | 0.0623279 | 0.06176334 | 0.06068918 | 0.0601409 | 0.05918596 | 0.05851065 | 0.05766278 | 0.05724803 | 0.05656286 | 0.05552515
45 | 0 | 70 | 144 | 0.1059678 | 0.1199636 | 0.1253846 | 0.1253509 | 0.1258612 | 0.1247686 | 0.1244155 | 0.1234443 | 0.1221168 | 0.1205953 | 0.1191206 | 0.1173964 | 0.1161991 | 0.114954 | 0.1126898 | 0.1113523 | 0.1097873 | 0.1079859 | 0.1067758 | 0.1054544 | 0.1040602 | 0.102888 | 0.1016178 | 0.1000122 | 0.0987616 | 0.09777444 | 0.09699828 | 0.09553141 | 0.094759 | 0.09388138 | 0.09296499 | 0.09181101 | 0.09116974 | 0.08992246 | 0.0892554 | 0.08814091 | 0.08757025 | 0.08684671 | 0.0856162 | 0.08513833 | 0.08349543
45 | 0 | 70 | 153 | 0.1677438 | 0.1853675 | 0.1899052 | 0.1918338 | 0.1923793 | 0.1908665 | 0.1908716 | 0.1898443 | 0.1887768 | 0.187338 | 0.1848757 | 0.1830989 | 0.1808636 | 0.1786912 | 0.1762031 | 0.1742201 | 0.1724801 | 0.1697694 | 0.1686784 | 0.1664476 | 0.1644304 | 0.1628426 | 0.1609587 | 0.1591588 | 0.1577422 | 0.1564601 | 0.1547607 | 0.1534744 | 0.1521967 | 0.1509237 | 0.149802 | 0.1486632 | 0.1473573 | 0.145916 | 0.1450398 | 0.1435269 | 0.142172 | 0.1411963 | 0.1401914 | 0.1392278 | 0.1376927
45 | 0 | 70 | 162 | 0.2864508 | 0.3076599 | 0.3163035 | 0.3164416 | 0.3204333 | 0.3192461 | 0.31884 | 0.3175072 | 0.3152995 | 0.3128739 | 0.3102874 | 0.3076017 | 0.3041976 | 0.302413 | 0.2983017 | 0.2965231 | 0.292484 | 0.2893343 | 0.2870531 | 0.2843096 | 0.2813738 | 0.2792072 | 0.275928 | 0.2744421 | 0.2713514 | 0.2693057 | 0.2669255 | 0.2650599 | 0.263243 | 0.2613869 | 0.2590863 | 0.2574859 | 0.2558674 | 0.2538559 | 0.2522401 | 0.2498601 | 0.2484444 | 0.2466796 | 0.244878 | 0.243846 | 0.2412978
45 | 0 | 70 | 171 | 0.4579571 | 0.489446 | 0.5008782 | 0.5039076 | 0.5027064 | 0.5042081 | 0.5037019 | 0.5008688 | 0.4999784 | 0.4988217 | 0.4947891 | 0.4901972 | 0.4876156 | 0.4833005 | 0.4794715 | 0.4747325 | 0.4705042 | 0.4659244 | 0.4622612 | 0.4567079 | 0.4535476 | 0.4500787 | 0.445401 | 0.4421871 | 0.4380442 | 0.4358374 | 0.4323525 | 0.4294021 | 0.4268991 | 0.4253238 | 0.4210301 | 0.4186328 | 0.4157932 | 0.4139291 | 0.4107542 | 0.4085359 | 0.4064359 | 0.4043525 | 0.4011382 | 0.3994403 | 0.3948502
45 | 0 | 70 | 180 | 0.5442382 | 0.5824213 | 0.5946682 | 0.6011137 | 0.6046226 | 0.6041266 | 0.6063794 | 0.6032949 | 0.6052188 | 0.6014893 | 0.5986471 | 0.5945104 | 0.5906063 | 0.5867646 | 0.5810024 | 0.5770739 | 0.5722857 | 0.566951 | 0.5638053 | 0.5575666 | 0.5522006 | 0.5487838 | 0.5437007 | 0.5393918 | 0.53434 | 0.5318764 | 0.5281379 | 0.523654 | 0.5207946 | 0.5185406 | 0.5155189 | 0.5118197 | 0.5094308 | 0.505102 | 0.5023546 | 0.5001835 | 0.4982406 | 0.4941153 | 0.4913486 | 0.4889274 | 0.4843567