## Tabelle1
theta_i | phi_i | theta_r | phi_r | BRDF@400nm | BRDF@410nm | BRDF@420nm | BRDF@430nm | BRDF@440nm | BRDF@450nm | BRDF@460nm | BRDF@470nm | BRDF@480nm | BRDF@490nm | BRDF@500nm | BRDF@510nm | BRDF@520nm | BRDF@530nm | BRDF@540nm | BRDF@550nm | BRDF@560nm | BRDF@570nm | BRDF@580nm | BRDF@590nm | BRDF@600nm | BRDF@610nm | BRDF@620nm | BRDF@630nm | BRDF@640nm | BRDF@650nm | BRDF@660nm | BRDF@670nm | BRDF@680nm | BRDF@690nm | BRDF@700nm | BRDF@710nm | BRDF@720nm | BRDF@730nm | BRDF@740nm | BRDF@750nm | BRDF@760nm | BRDF@770nm | BRDF@780nm | BRDF@790nm | BRDF@800nm
45 | 0 | 0 | 0 | 0.1100092 | 0.1239144 | 0.1267481 | 0.1288593 | 0.1283232 | 0.1269116 | 0.1266664 | 0.125912 | 0.1238291 | 0.1230164 | 0.1222052 | 0.1206146 | 0.1193876 | 0.1187031 | 0.1169896 | 0.1156663 | 0.1145573 | 0.1131707 | 0.1120823 | 0.1104843 | 0.1090259 | 0.1075531 | 0.106037 | 0.1046871 | 0.1028413 | 0.1013166 | 0.09988567 | 0.09776214 | 0.09631253 | 0.0945132 | 0.09272277 | 0.09136092 | 0.08951947 | 0.08773207 | 0.08593288 | 0.08425602 | 0.08243054 | 0.08078898 | 0.07869287 | 0.07706632 | 0.07527434
45 | 0 | 5 | 0 | 0.09348054 | 0.107905 | 0.1109182 | 0.1111086 | 0.1111251 | 0.1102634 | 0.1089699 | 0.1081251 | 0.1066491 | 0.1052848 | 0.1046553 | 0.1029474 | 0.1019053 | 0.1005688 | 0.09946544 | 0.09826343 | 0.09689436 | 0.095197 | 0.094207 | 0.09276274 | 0.09155337 | 0.09023362 | 0.08868877 | 0.08730567 | 0.08587625 | 0.08449664 | 0.08274798 | 0.08124747 | 0.0796363 | 0.07866067 | 0.07677919 | 0.07556561 | 0.07379231 | 0.07218197 | 0.07052231 | 0.06892427 | 0.06770369 | 0.06609229 | 0.06454469 | 0.06299175 | 0.06148007
45 | 0 | 5 | 90 | 0.1098465 | 0.12173 | 0.1265895 | 0.1260248 | 0.1263584 | 0.1256351 | 0.1253984 | 0.1237013 | 0.1223762 | 0.1218242 | 0.1204667 | 0.1186366 | 0.1176987 | 0.1169437 | 0.1154011 | 0.1140447 | 0.1131045 | 0.1115456 | 0.1104033 | 0.1089556 | 0.1078203 | 0.1061667 | 0.1043348 | 0.1031218 | 0.1013425 | 0.09984997 | 0.09807231 | 0.09617791 | 0.09461942 | 0.09305358 | 0.09169501 | 0.09001447 | 0.08807173 | 0.08637295 | 0.084425 | 0.08255005 | 0.0812965 | 0.0789038 | 0.07741686 | 0.07572176 | 0.07384151
45 | 0 | 5 | 180 | 0.1314836 | 0.1462894 | 0.1504964 | 0.1514221 | 0.1502488 | 0.1507757 | 0.1491956 | 0.1489529 | 0.1474599 | 0.1469536 | 0.1457432 | 0.1432332 | 0.1432599 | 0.1420586 | 0.1407459 | 0.1394605 | 0.138385 | 0.1366459 | 0.1351951 | 0.1338577 | 0.1321087 | 0.1306862 | 0.1289109 | 0.1275929 | 0.1258975 | 0.1242986 | 0.1220667 | 0.119962 | 0.1183377 | 0.1162403 | 0.1141715 | 0.1117359 | 0.1101417 | 0.1081501 | 0.1061299 | 0.1037057 | 0.1013799 | 0.0997352 | 0.09723881 | 0.09534646 | 0.0928688
45 | 0 | 10 | 0 | 0.08312345 | 0.09455952 | 0.09976655 | 0.0988958 | 0.0990234 | 0.09754527 | 0.096713 | 0.0955258 | 0.09424969 | 0.09275294 | 0.09161816 | 0.09036495 | 0.0889685 | 0.0874971 | 0.0863791 | 0.08526915 | 0.08413247 | 0.08269395 | 0.08137836 | 0.08006804 | 0.07887929 | 0.07772694 | 0.07608856 | 0.07498969 | 0.07341409 | 0.07214155 | 0.07060668 | 0.06917968 | 0.06789317 | 0.06677491 | 0.06499507 | 0.0639026 | 0.06251831 | 0.06106303 | 0.05951133 | 0.05817679 | 0.05695934 | 0.05556732 | 0.0543747 | 0.052691 | 0.05161447
45 | 0 | 10 | 45 | 0.08891625 | 0.09975033 | 0.1040039 | 0.1036968 | 0.1034888 | 0.1026827 | 0.1016905 | 0.1007227 | 0.09953793 | 0.09870858 | 0.09675871 | 0.09621793 | 0.0943579 | 0.09334164 | 0.09211481 | 0.09084937 | 0.08975068 | 0.08830861 | 0.08739227 | 0.08603371 | 0.08440403 | 0.08292228 | 0.08153203 | 0.07998697 | 0.0786966 | 0.07710604 | 0.07587313 | 0.07433734 | 0.0731294 | 0.07184395 | 0.0702506 | 0.06876437 | 0.0672727 | 0.06566661 | 0.06434417 | 0.06275849 | 0.06149883 | 0.05976055 | 0.05843814 | 0.05698661 | 0.05551209
45 | 0 | 10 | 90 | 0.1064237 | 0.1175069 | 0.1229882 | 0.1236467 | 0.1231193 | 0.1215316 | 0.1219654 | 0.1201223 | 0.1191382 | 0.1182011 | 0.1172415 | 0.1159759 | 0.1142646 | 0.1128052 | 0.1126708 | 0.1106923 | 0.1098284 | 0.1082374 | 0.1069759 | 0.1056349 | 0.1039776 | 0.1026776 | 0.1010568 | 0.09951528 | 0.09786247 | 0.09651327 | 0.09501506 | 0.09308257 | 0.09146862 | 0.09021496 | 0.08823626 | 0.08651215 | 0.08511886 | 0.08314759 | 0.08136321 | 0.07967731 | 0.07804392 | 0.07612898 | 0.07436913 | 0.07284726 | 0.07065689
45 | 0 | 10 | 135 | 0.1364534 | 0.1514684 | 0.1550859 | 0.157222 | 0.1564725 | 0.1569711 | 0.1568492 | 0.1548768 | 0.1543895 | 0.1532652 | 0.1521851 | 0.1510335 | 0.1497718 | 0.149108 | 0.1474717 | 0.1464887 | 0.145422 | 0.1437468 | 0.1421199 | 0.140441 | 0.1392273 | 0.1375761 | 0.1359711 | 0.1341545 | 0.1322078 | 0.1301683 | 0.1283972 | 0.1261797 | 0.1243798 | 0.1225223 | 0.1204559 | 0.118539 | 0.1163287 | 0.1140359 | 0.1117575 | 0.10969 | 0.1073114 | 0.1047131 | 0.1024423 | 0.1004038 | 0.0979118
45 | 0 | 10 | 180 | 0.1589041 | 0.1743358 | 0.1813166 | 0.1815318 | 0.1826662 | 0.1814986 | 0.1811227 | 0.1796518 | 0.178414 | 0.1776453 | 0.1757171 | 0.1751684 | 0.1741872 | 0.1734784 | 0.1722664 | 0.1706868 | 0.1695576 | 0.167795 | 0.1662713 | 0.1651522 | 0.1631535 | 0.1619658 | 0.1594055 | 0.1579372 | 0.1561702 | 0.1543147 | 0.1514359 | 0.149309 | 0.1472096 | 0.1450484 | 0.1421674 | 0.1403996 | 0.1375415 | 0.1345468 | 0.1324639 | 0.1296937 | 0.1275901 | 0.1246553 | 0.122478 | 0.1197668 | 0.1167032
45 | 0 | 15 | 0 | 0.07576857 | 0.08729285 | 0.09063967 | 0.09068761 | 0.08908126 | 0.08847484 | 0.08792408 | 0.08622488 | 0.08512834 | 0.08314508 | 0.0817774 | 0.08053937 | 0.07934441 | 0.07816371 | 0.07708101 | 0.07567179 | 0.07434324 | 0.07320978 | 0.07195414 | 0.07075586 | 0.06922645 | 0.06807688 | 0.06662029 | 0.06542632 | 0.06380345 | 0.06280655 | 0.06140422 | 0.060084 | 0.0587089 | 0.05770721 | 0.05604787 | 0.05481915 | 0.05342768 | 0.05255923 | 0.05111061 | 0.04979547 | 0.04882497 | 0.04735488 | 0.04634363 | 0.04516411 | 0.04414707
45 | 0 | 15 | 90 | 0.09993921 | 0.1136666 | 0.1178156 | 0.1191547 | 0.1179064 | 0.1175017 | 0.1161134 | 0.1153616 | 0.1148604 | 0.1133044 | 0.1117177 | 0.1105696 | 0.1093526 | 0.1078255 | 0.1070625 | 0.1058113 | 0.1043915 | 0.1030193 | 0.1018094 | 0.1003174 | 0.09890241 | 0.09758258 | 0.09585639 | 0.0942571 | 0.09262267 | 0.09139114 | 0.09004232 | 0.08789573 | 0.08699654 | 0.08495352 | 0.08316687 | 0.08190421 | 0.07988196 | 0.07808499 | 0.07646407 | 0.07493275 | 0.07323612 | 0.07157974 | 0.07012306 | 0.06834676 | 0.06650333
45 | 0 | 15 | 180 | 0.1982558 | 0.2143056 | 0.2195343 | 0.2214801 | 0.2213052 | 0.2210313 | 0.2206433 | 0.2203871 | 0.2201134 | 0.2178206 | 0.2176354 | 0.2160743 | 0.2152317 | 0.2142124 | 0.2126101 | 0.2119444 | 0.2108005 | 0.2081504 | 0.2076486 | 0.205026 | 0.2035822 | 0.2018093 | 0.1993226 | 0.1973096 | 0.1948962 | 0.1922691 | 0.1899813 | 0.1871177 | 0.1849567 | 0.1822095 | 0.1793923 | 0.1764333 | 0.1736665 | 0.1702968 | 0.1667584 | 0.1640641 | 0.1612842 | 0.158054 | 0.1545966 | 0.1513489 | 0.1471602
45 | 0 | 20 | 0 | 0.06949014 | 0.08018717 | 0.08449506 | 0.08351459 | 0.0826323 | 0.08200957 | 0.0806381 | 0.07922378 | 0.07796195 | 0.07618873 | 0.07514386 | 0.07354006 | 0.07236343 | 0.07095352 | 0.06969953 | 0.06872875 | 0.06752441 | 0.06601848 | 0.06488523 | 0.06370429 | 0.06220553 | 0.06095129 | 0.05963465 | 0.05839718 | 0.0572097 | 0.0558649 | 0.05475989 | 0.05326778 | 0.05203387 | 0.05103414 | 0.0497973 | 0.04841129 | 0.04723762 | 0.04611522 | 0.04491827 | 0.0438425 | 0.04270487 | 0.04170707 | 0.04055322 | 0.03963825 | 0.03851445
45 | 0 | 20 | 22.5 | 0.069711 | 0.08053014 | 0.08485798 | 0.08449823 | 0.08429441 | 0.08307261 | 0.08207131 | 0.08048433 | 0.07905654 | 0.07787912 | 0.07639435 | 0.07503346 | 0.07345992 | 0.07229146 | 0.07117228 | 0.06975454 | 0.06856558 | 0.06742403 | 0.06590014 | 0.06490687 | 0.06326623 | 0.06227202 | 0.06090925 | 0.0595698 | 0.05831715 | 0.05699068 | 0.05602998 | 0.05433583 | 0.05330523 | 0.05215719 | 0.05071551 | 0.04943638 | 0.04849988 | 0.04707435 | 0.04586154 | 0.04461708 | 0.04390471 | 0.0426865 | 0.04146795 | 0.04036022 | 0.03910527
45 | 0 | 20 | 45 | 0.07246839 | 0.08561594 | 0.08892389 | 0.0897565 | 0.08858266 | 0.08673253 | 0.08617252 | 0.08510906 | 0.08388177 | 0.08192054 | 0.08126669 | 0.07957658 | 0.07830938 | 0.07713529 | 0.07571324 | 0.07473478 | 0.07329028 | 0.07176538 | 0.07073551 | 0.06911108 | 0.06787997 | 0.06686565 | 0.06515176 | 0.06408627 | 0.06268251 | 0.06157241 | 0.06000074 | 0.05845058 | 0.05761917 | 0.05611275 | 0.05494325 | 0.05362933 | 0.05213809 | 0.05108418 | 0.04957235 | 0.04846444 | 0.04740649 | 0.04618232 | 0.04488939 | 0.04372646 | 0.04268539
45 | 0 | 20 | 67.5 | 0.08145314 | 0.09322768 | 0.09699829 | 0.098049 | 0.09608884 | 0.09564426 | 0.09497725 | 0.09357093 | 0.09188572 | 0.0912182 | 0.08999176 | 0.0888557 | 0.08743678 | 0.08607509 | 0.08475289 | 0.08343591 | 0.0822297 | 0.08094958 | 0.07951296 | 0.07847907 | 0.07704903 | 0.07563102 | 0.07401114 | 0.07272966 | 0.07150779 | 0.07001058 | 0.06862755 | 0.06702899 | 0.06582355 | 0.06445951 | 0.06318377 | 0.06168689 | 0.06029604 | 0.05884743 | 0.05722701 | 0.05607354 | 0.05509795 | 0.05339853 | 0.05197327 | 0.05085349 | 0.049185
45 | 0 | 20 | 90 | 0.09543713 | 0.1089212 | 0.1132931 | 0.1130424 | 0.1121142 | 0.1126648 | 0.1112606 | 0.1097483 | 0.1092651 | 0.1074321 | 0.1061745 | 0.1047167 | 0.1035234 | 0.102461 | 0.1008598 | 0.0998393 | 0.09872073 | 0.09726731 | 0.09583292 | 0.09427375 | 0.09297767 | 0.09156309 | 0.0899101 | 0.08846438 | 0.08686887 | 0.0853683 | 0.08383005 | 0.08207001 | 0.08063594 | 0.07912225 | 0.07774746 | 0.0759779 | 0.0744807 | 0.07283064 | 0.07096557 | 0.06933997 | 0.06796286 | 0.0662648 | 0.06471515 | 0.06335448 | 0.06179688
45 | 0 | 20 | 112.5 | 0.1188811 | 0.1352842 | 0.1395795 | 0.1403796 | 0.1417774 | 0.1398904 | 0.1394417 | 0.1383198 | 0.1368802 | 0.13604 | 0.1345623 | 0.1333748 | 0.1322343 | 0.1304825 | 0.1297795 | 0.1281883 | 0.1268808 | 0.1255878 | 0.1240009 | 0.122557 | 0.1213666 | 0.1195273 | 0.1177462 | 0.116043 | 0.1138695 | 0.1128426 | 0.1106586 | 0.1087644 | 0.1072282 | 0.1054599 | 0.1034828 | 0.1013092 | 0.09953453 | 0.09738753 | 0.09561935 | 0.09312062 | 0.09140294 | 0.08926813 | 0.08743267 | 0.08552054 | 0.08293426
45 | 0 | 20 | 135 | 0.1615332 | 0.1778137 | 0.1821516 | 0.1845016 | 0.1845403 | 0.1845761 | 0.1849048 | 0.1833045 | 0.1823506 | 0.1809611 | 0.1799009 | 0.1790012 | 0.1777679 | 0.1764157 | 0.1752475 | 0.1739286 | 0.1722491 | 0.1703106 | 0.1696117 | 0.1675514 | 0.1656146 | 0.1645216 | 0.1623767 | 0.1601081 | 0.15806 | 0.1565015 | 0.1538768 | 0.1514192 | 0.149892 | 0.1468069 | 0.1446346 | 0.142151 | 0.1399179 | 0.1368303 | 0.1346683 | 0.1317515 | 0.1289695 | 0.1262215 | 0.1236388 | 0.1215119 | 0.1174743
45 | 0 | 20 | 157.5 | 0.2102806 | 0.2318484 | 0.2374652 | 0.2400767 | 0.2401751 | 0.2403104 | 0.2403362 | 0.2397365 | 0.2384797 | 0.2366359 | 0.2364401 | 0.2351088 | 0.2343028 | 0.2340676 | 0.2320403 | 0.2315558 | 0.2294523 | 0.2277422 | 0.2266378 | 0.224682 | 0.2225699 | 0.221439 | 0.2182772 | 0.2164352 | 0.213506 | 0.2109324 | 0.2089701 | 0.2056232 | 0.2033026 | 0.200758 | 0.1973054 | 0.1937592 | 0.190516 | 0.1870369 | 0.1831012 | 0.179949 | 0.1767753 | 0.1730673 | 0.1694441 | 0.1659136 | 0.1618727
45 | 0 | 20 | 180 | 0.2403899 | 0.2604803 | 0.2686901 | 0.2715787 | 0.2714926 | 0.2712224 | 0.2716786 | 0.2703733 | 0.270219 | 0.2687832 | 0.2677701 | 0.2659515 | 0.2656551 | 0.2650588 | 0.2632291 | 0.2625958 | 0.2609734 | 0.2588076 | 0.2578879 | 0.2553542 | 0.253296 | 0.2518532 | 0.2490957 | 0.2469548 | 0.2442094 | 0.2409861 | 0.2381245 | 0.2344661 | 0.2318738 | 0.2289549 | 0.2257404 | 0.2217649 | 0.217812 | 0.2144659 | 0.2098644 | 0.2062866 | 0.2026275 | 0.1979574 | 0.1946848 | 0.1899161 | 0.1857203
45 | 0 | 25 | 0 | 0.06720712 | 0.07612844 | 0.0795737 | 0.0795993 | 0.07899022 | 0.07717543 | 0.07621464 | 0.07447564 | 0.07362182 | 0.07197184 | 0.07019923 | 0.06907957 | 0.06730726 | 0.06625789 | 0.06476599 | 0.06354124 | 0.06226282 | 0.06100239 | 0.05995136 | 0.0586273 | 0.05718659 | 0.05611657 | 0.05478125 | 0.05343303 | 0.0523666 | 0.05093997 | 0.0495787 | 0.04855134 | 0.04733403 | 0.04631773 | 0.04486934 | 0.0439024 | 0.04275553 | 0.04162894 | 0.04052568 | 0.03937822 | 0.03835784 | 0.03757322 | 0.03628529 | 0.03564836 | 0.03437539
45 | 0 | 25 | 90 | 0.09090343 | 0.1040441 | 0.1069155 | 0.1075051 | 0.1070391 | 0.1065258 | 0.1054843 | 0.1043059 | 0.1030428 | 0.1017363 | 0.1004284 | 0.09895544 | 0.09790524 | 0.09695571 | 0.09536806 | 0.09408575 | 0.09299074 | 0.09116705 | 0.09024249 | 0.08877165 | 0.08729885 | 0.0859096 | 0.08425721 | 0.0828774 | 0.08120641 | 0.07985221 | 0.0782055 | 0.07664082 | 0.07515216 | 0.07362525 | 0.07191296 | 0.07047397 | 0.0689248 | 0.06735103 | 0.06565552 | 0.06400976 | 0.0626267 | 0.06147824 | 0.05953361 | 0.05831424 | 0.05636936
45 | 0 | 25 | 180 | 0.2943871 | 0.3132445 | 0.3255272 | 0.3289866 | 0.3272245 | 0.3293172 | 0.3293677 | 0.3284206 | 0.3278786 | 0.3272067 | 0.3262521 | 0.3250401 | 0.324462 | 0.3225703 | 0.3224851 | 0.3208839 | 0.3189097 | 0.3159284 | 0.3153942 | 0.3128528 | 0.3110617 | 0.3078076 | 0.3049626 | 0.3031093 | 0.299648 | 0.2963558 | 0.2931293 | 0.2888744 | 0.2849845 | 0.2819244 | 0.2768271 | 0.2726988 | 0.2678777 | 0.2637378 | 0.2595751 | 0.2543217 | 0.2489555 | 0.2440259 | 0.2391121 | 0.2336792 | 0.2283405
45 | 0 | 30 | 0 | 0.06305335 | 0.07503882 | 0.07686538 | 0.07648783 | 0.07612575 | 0.07418866 | 0.07312802 | 0.07148608 | 0.07012349 | 0.06862953 | 0.06724561 | 0.06559339 | 0.06469784 | 0.06348004 | 0.06162671 | 0.06064512 | 0.05922823 | 0.05771692 | 0.05666107 | 0.055514 | 0.05388984 | 0.05281661 | 0.05140958 | 0.0501387 | 0.04908462 | 0.04769712 | 0.04644608 | 0.04511172 | 0.04421802 | 0.04295274 | 0.04183225 | 0.04078211 | 0.03955885 | 0.03861982 | 0.03747182 | 0.03658633 | 0.03570139 | 0.03462803 | 0.03373475 | 0.03263416 | 0.03186415
45 | 0 | 30 | 22.5 | 0.06075406 | 0.07392157 | 0.07661135 | 0.07628493 | 0.07598202 | 0.07513841 | 0.0731197 | 0.07201001 | 0.07054679 | 0.06919079 | 0.06750291 | 0.06604525 | 0.06473681 | 0.06336187 | 0.06216824 | 0.0611282 | 0.05949273 | 0.05819255 | 0.05699803 | 0.05571479 | 0.05429078 | 0.05315281 | 0.0516613 | 0.05048937 | 0.04924352 | 0.04809721 | 0.04687618 | 0.04554699 | 0.04443094 | 0.04336328 | 0.04206593 | 0.04114729 | 0.03980529 | 0.0388418 | 0.03789031 | 0.03651848 | 0.03577331 | 0.03484366 | 0.03394569 | 0.03269416 | 0.03197064
45 | 0 | 30 | 45 | 0.0635357 | 0.07658991 | 0.07975396 | 0.08083315 | 0.07965375 | 0.07847603 | 0.07721096 | 0.07518643 | 0.07368542 | 0.0721824 | 0.0710479 | 0.06952848 | 0.06855374 | 0.06720123 | 0.06581546 | 0.06461898 | 0.06313806 | 0.06173182 | 0.06050577 | 0.05906204 | 0.05768259 | 0.05646487 | 0.05521568 | 0.05366888 | 0.05254957 | 0.05136222 | 0.04991385 | 0.04859993 | 0.04730967 | 0.04631203 | 0.04504727 | 0.04387952 | 0.04286962 | 0.04178012 | 0.04059374 | 0.03938113 | 0.03829469 | 0.03732168 | 0.03628583 | 0.03547197 | 0.0344222
45 | 0 | 30 | 67.5 | 0.07161883 | 0.08282204 | 0.08738132 | 0.08793122 | 0.08678541 | 0.08558742 | 0.08504265 | 0.08306885 | 0.0822109 | 0.08046519 | 0.07891308 | 0.07769532 | 0.07627633 | 0.07506862 | 0.07371601 | 0.07250218 | 0.07131902 | 0.06972589 | 0.06847821 | 0.06704345 | 0.06574743 | 0.06463153 | 0.06299717 | 0.06173811 | 0.06025787 | 0.05916042 | 0.05758007 | 0.05612862 | 0.05494041 | 0.05374432 | 0.05225401 | 0.05071288 | 0.04972278 | 0.04846971 | 0.04722268 | 0.04600593 | 0.04497932 | 0.04359401 | 0.04245909 | 0.04135102 | 0.04017347
45 | 0 | 30 | 90 | 0.08462893 | 0.09762458 | 0.1025923 | 0.1028752 | 0.1019877 | 0.1016299 | 0.100359 | 0.09946337 | 0.09753801 | 0.09642023 | 0.09547518 | 0.09371493 | 0.09273433 | 0.09137138 | 0.09013995 | 0.08882975 | 0.08744451 | 0.08599798 | 0.08456748 | 0.08314478 | 0.08154986 | 0.08002981 | 0.07908755 | 0.07744008 | 0.07559592 | 0.07412295 | 0.07255915 | 0.07111598 | 0.06951199 | 0.06807549 | 0.06663253 | 0.06512321 | 0.06346552 | 0.06222571 | 0.06063099 | 0.05919333 | 0.0577828 | 0.05624148 | 0.05473911 | 0.05361615 | 0.0520367
45 | 0 | 30 | 112.5 | 0.1129565 | 0.1273587 | 0.1308846 | 0.1325107 | 0.1332411 | 0.132238 | 0.1317194 | 0.1302584 | 0.1285471 | 0.1277318 | 0.126719 | 0.1252879 | 0.1247589 | 0.1233679 | 0.1211849 | 0.1201153 | 0.1189169 | 0.1176547 | 0.1158565 | 0.1142931 | 0.1128285 | 0.1113101 | 0.1094421 | 0.1076849 | 0.1056135 | 0.1040127 | 0.1020591 | 0.1003356 | 0.09845929 | 0.09661303 | 0.09445448 | 0.09265934 | 0.09101532 | 0.08860288 | 0.08702692 | 0.084726 | 0.08289309 | 0.08086449 | 0.07949442 | 0.07737778 | 0.07537254
45 | 0 | 30 | 135 | 0.1708491 | 0.1860161 | 0.1931529 | 0.1943497 | 0.1966336 | 0.1960003 | 0.196813 | 0.194786 | 0.1938153 | 0.192792 | 0.1916954 | 0.1904637 | 0.1895595 | 0.187785 | 0.1866496 | 0.1850578 | 0.1836838 | 0.1821138 | 0.1805624 | 0.1787726 | 0.1771185 | 0.1749393 | 0.1728116 | 0.1708979 | 0.1685234 | 0.1663012 | 0.1637971 | 0.1610456 | 0.1588276 | 0.1555592 | 0.1534736 | 0.1505751 | 0.1477046 | 0.1447503 | 0.1419643 | 0.1388441 | 0.1363099 | 0.13348 | 0.1296898 | 0.1272202 | 0.1242772
45 | 0 | 30 | 157.5 | 0.272835 | 0.2945015 | 0.3049567 | 0.306872 | 0.3086702 | 0.309136 | 0.3077961 | 0.3082236 | 0.3078525 | 0.3064799 | 0.3055173 | 0.3043499 | 0.3038556 | 0.302954 | 0.3009268 | 0.3000216 | 0.2988081 | 0.2962152 | 0.295101 | 0.2925496 | 0.2899486 | 0.2882873 | 0.2845724 | 0.2819216 | 0.2793398 | 0.2754768 | 0.272276 | 0.2688007 | 0.2655138 | 0.2612028 | 0.2570267 | 0.2532907 | 0.2490383 | 0.2446812 | 0.2398869 | 0.2352093 | 0.2308477 | 0.2252415 | 0.2201149 | 0.2156088 | 0.2102761
45 | 0 | 30 | 180 | 0.3473417 | 0.3778749 | 0.3878761 | 0.3897175 | 0.3897434 | 0.3924425 | 0.3929817 | 0.3907551 | 0.3894297 | 0.3899605 | 0.3886835 | 0.3873906 | 0.386976 | 0.3859908 | 0.384415 | 0.3829278 | 0.3816933 | 0.3780809 | 0.3772344 | 0.374728 | 0.372507 | 0.3698091 | 0.3657602 | 0.3632993 | 0.3600844 | 0.3561798 | 0.3516018 | 0.3465602 | 0.3429671 | 0.33844 | 0.3326356 | 0.3280082 | 0.3217166 | 0.3166107 | 0.3112568 | 0.3043099 | 0.3001506 | 0.2929056 | 0.2872395 | 0.2805708 | 0.2738207
45 | 0 | 35 | 0 | 0.06163799 | 0.07090384 | 0.07520485 | 0.07524247 | 0.07422189 | 0.07322663 | 0.07177591 | 0.07032639 | 0.06842028 | 0.06690475 | 0.06557822 | 0.064083 | 0.06241354 | 0.06127186 | 0.05992882 | 0.05885211 | 0.0573769 | 0.05602586 | 0.05451307 | 0.05356035 | 0.05203115 | 0.05098109 | 0.04939651 | 0.04816113 | 0.04702137 | 0.04573468 | 0.04473345 | 0.04343173 | 0.04229598 | 0.04112231 | 0.04018609 | 0.03905415 | 0.03814671 | 0.03691975 | 0.0359439 | 0.034993 | 0.03368661 | 0.03299093 | 0.03238161 | 0.03146026 | 0.03049271
45 | 0 | 35 | 90 | 0.07980319 | 0.09331556 | 0.09873874 | 0.0980435 | 0.09727713 | 0.09703051 | 0.09565376 | 0.09439507 | 0.09338723 | 0.09190088 | 0.09062134 | 0.08930952 | 0.08818395 | 0.08658212 | 0.08512858 | 0.08369815 | 0.08212131 | 0.08068902 | 0.07925362 | 0.07792385 | 0.0765514 | 0.07496173 | 0.07355386 | 0.07207259 | 0.07037939 | 0.06907833 | 0.06755025 | 0.06578167 | 0.06431264 | 0.06278193 | 0.06164188 | 0.06002614 | 0.05851159 | 0.05706576 | 0.0557269 | 0.05411913 | 0.05266176 | 0.05132749 | 0.05016045 | 0.04917516 | 0.04713463
45 | 0 | 35 | 180 | 0.4045026 | 0.4313952 | 0.4453578 | 0.4493976 | 0.4507936 | 0.4509505 | 0.4508943 | 0.4501035 | 0.4487572 | 0.4501274 | 0.4476831 | 0.4473076 | 0.4461523 | 0.445037 | 0.442883 | 0.4410463 | 0.440971 | 0.4372245 | 0.4347717 | 0.4323774 | 0.4291291 | 0.4262791 | 0.4222472 | 0.4178205 | 0.4132482 | 0.4101741 | 0.4059233 | 0.399659 | 0.3943234 | 0.3900906 | 0.3836537 | 0.3777281 | 0.3711242 | 0.3657091 | 0.3580041 | 0.351074 | 0.343298 | 0.3357107 | 0.3299623 | 0.3226223 | 0.3145342
45 | 0 | 40 | 0 | 2.484418e-05 | 0.0002870574 | -0.0001137777 | -4.426009e-05 | 7.228002e-05 | 0.000423487 | 0.0003832282 | 9.377549e-05 | -5.480462e-05 | 0.0001335496 | 0.000134991 | 0.0001362702 | 0.0001031019 | 0.0001828951 | 0.0001311162 | 0.0001059211 | 0.0001313648 | 0.0001001423 | 0.0001250463 | 0.0001466743 | 0.0001502759 | 0.0001635792 | 0.0001004176 | 9.797807e-05 | 0.0001985298 | 9.656709e-05 | 0.000140849 | 0.0001734471 | 0.0001204381 | 0.0001642265 | 0.0001505047 | 0.0001309378 | 0.0001229062 | 0.0001244489 | 9.707841e-05 | 0.0001849674 | 0.0001641036 | 0.0001476933 | 0.0001794833 | 0.0001566014 | 0.0001050455
45 | 0 | 40 | 15 | 0.05804404 | 0.0708639 | 0.07336928 | 0.07416022 | 0.07290888 | 0.07162165 | 0.07023059 | 0.06813543 | 0.0670068 | 0.06471229 | 0.06362289 | 0.06227386 | 0.06093261 | 0.05943387 | 0.05817155 | 0.05645993 | 0.05542351 | 0.05388992 | 0.05265315 | 0.05138871 | 0.04989287 | 0.04862999 | 0.04725678 | 0.04595849 | 0.04493219 | 0.04375732 | 0.0423584 | 0.04135138 | 0.04008097 | 0.03896436 | 0.03782224 | 0.0369461 | 0.0358775 | 0.03491136 | 0.03389191 | 0.0326936 | 0.03202177 | 0.03074371 | 0.03006783 | 0.02920136 | 0.02828357
45 | 0 | 40 | 30 | 0.05996292 | 0.07102796 | 0.07341715 | 0.07353445 | 0.07275133 | 0.07164219 | 0.07015261 | 0.06918552 | 0.06666868 | 0.06541419 | 0.06389639 | 0.06230895 | 0.06081482 | 0.05942407 | 0.05792511 | 0.05693025 | 0.0554253 | 0.05367136 | 0.05279531 | 0.05127639 | 0.0501289 | 0.04870935 | 0.04733775 | 0.04598522 | 0.04479928 | 0.04355011 | 0.04236312 | 0.04089999 | 0.03995753 | 0.03891394 | 0.03773758 | 0.03676444 | 0.0354857 | 0.03460196 | 0.03348475 | 0.03232545 | 0.03160161 | 0.03063547 | 0.02975278 | 0.02893777 | 0.02789009
45 | 0 | 40 | 45 | 0.0600346 | 0.07290417 | 0.07534467 | 0.07497539 | 0.07448953 | 0.07362843 | 0.07207473 | 0.07035097 | 0.06913249 | 0.06782043 | 0.06641896 | 0.06467308 | 0.06282589 | 0.06164976 | 0.06025328 | 0.05878572 | 0.05768529 | 0.05606332 | 0.05479051 | 0.05371684 | 0.05190128 | 0.05098091 | 0.04938808 | 0.04788712 | 0.04689613 | 0.04551247 | 0.04444821 | 0.04316672 | 0.04169435 | 0.04088455 | 0.03965094 | 0.03838131 | 0.03743176 | 0.03615025 | 0.03509125 | 0.03401872 | 0.03315209 | 0.03212605 | 0.03112228 | 0.03043035 | 0.02949229
45 | 0 | 40 | 60 | 0.06120189 | 0.07563864 | 0.07802223 | 0.07919988 | 0.07837016 | 0.07673953 | 0.07563506 | 0.07408202 | 0.07329799 | 0.0715801 | 0.06986456 | 0.06820659 | 0.06714455 | 0.06592428 | 0.06423782 | 0.06295341 | 0.06151007 | 0.06003126 | 0.05885311 | 0.05699286 | 0.05599099 | 0.05459916 | 0.05305416 | 0.05182039 | 0.05052281 | 0.04930236 | 0.04786576 | 0.04654651 | 0.04524984 | 0.04419903 | 0.04282556 | 0.0419219 | 0.04032154 | 0.03940145 | 0.03832873 | 0.03731501 | 0.036025 | 0.03500348 | 0.03406493 | 0.03313389 | 0.03202461
45 | 0 | 40 | 75 | 0.07074615 | 0.08131583 | 0.0853197 | 0.08509809 | 0.0843612 | 0.08326837 | 0.08174304 | 0.08072645 | 0.07942041 | 0.07794554 | 0.07615487 | 0.07497681 | 0.07341055 | 0.07220433 | 0.07051601 | 0.0690827 | 0.06792792 | 0.06662729 | 0.0654016 | 0.06369164 | 0.06231906 | 0.06087708 | 0.05939432 | 0.05813266 | 0.05654989 | 0.05543614 | 0.05388113 | 0.05226224 | 0.0510539 | 0.04986199 | 0.04846216 | 0.04704351 | 0.04587608 | 0.04454189 | 0.04332929 | 0.04194402 | 0.04098899 | 0.03995296 | 0.03872357 | 0.03757297 | 0.03650643
45 | 0 | 40 | 90 | 0.07681365 | 0.09034437 | 0.09384622 | 0.09393468 | 0.09443047 | 0.09334748 | 0.0918407 | 0.09109774 | 0.08933707 | 0.08810859 | 0.08619856 | 0.08483727 | 0.083535 | 0.0822318 | 0.08087083 | 0.07973291 | 0.07799175 | 0.07666292 | 0.07515058 | 0.07354725 | 0.07215928 | 0.07055639 | 0.06915075 | 0.06763998 | 0.06623048 | 0.06449524 | 0.0631687 | 0.06133002 | 0.06005246 | 0.05882015 | 0.05722708 | 0.05599468 | 0.05441818 | 0.05281425 | 0.05138769 | 0.05008518 | 0.04915764 | 0.0476468 | 0.04632161 | 0.04524335 | 0.04346663
45 | 0 | 40 | 105 | 0.09207693 | 0.1041757 | 0.1102516 | 0.1106241 | 0.1100677 | 0.1094857 | 0.108183 | 0.1076499 | 0.1061802 | 0.1043688 | 0.1035416 | 0.1018849 | 0.1003447 | 0.09947586 | 0.09767572 | 0.09628729 | 0.09502062 | 0.09328535 | 0.09201194 | 0.09029053 | 0.08851183 | 0.087263 | 0.08550327 | 0.08364384 | 0.08209067 | 0.08051029 | 0.07887187 | 0.07692633 | 0.07561524 | 0.07380329 | 0.07197625 | 0.07037338 | 0.06869225 | 0.06690095 | 0.06522509 | 0.06354396 | 0.06225329 | 0.06032057 | 0.05902713 | 0.0573554 | 0.05587264
45 | 0 | 40 | 120 | 0.115995 | 0.131251 | 0.1369625 | 0.1374998 | 0.1378763 | 0.1377455 | 0.1368675 | 0.1358593 | 0.1345378 | 0.1336502 | 0.1323301 | 0.1307891 | 0.1292514 | 0.1280604 | 0.1263082 | 0.1253519 | 0.1234408 | 0.1218735 | 0.1204279 | 0.1190258 | 0.1169158 | 0.1150045 | 0.1132558 | 0.1113054 | 0.1090474 | 0.1075512 | 0.1054872 | 0.10311 | 0.1017606 | 0.09955505 | 0.09739101 | 0.09518854 | 0.09308426 | 0.09119178 | 0.08891492 | 0.08690589 | 0.08507921 | 0.08267344 | 0.08066044 | 0.07887653 | 0.07637495
45 | 0 | 40 | 135 | 0.1623867 | 0.1802329 | 0.1858607 | 0.1884887 | 0.189419 | 0.188244 | 0.1887635 | 0.1870616 | 0.1863564 | 0.1858135 | 0.1847156 | 0.1828292 | 0.1823081 | 0.1801208 | 0.1785133 | 0.1779262 | 0.1762831 | 0.1740196 | 0.1728039 | 0.1702178 | 0.1684836 | 0.1664205 | 0.1638301 | 0.1616257 | 0.15968 | 0.1566061 | 0.1543307 | 0.1515009 | 0.1495472 | 0.1469555 | 0.1436155 | 0.1411313 | 0.1383223 | 0.1352121 | 0.1319078 | 0.1294868 | 0.1265606 | 0.1240612 | 0.1211024 | 0.1180796 | 0.1148149
45 | 0 | 40 | 150 | 0.2410048 | 0.2683885 | 0.2756737 | 0.2787443 | 0.2796832 | 0.2810088 | 0.2795185 | 0.2788934 | 0.2780228 | 0.277879 | 0.276071 | 0.27555 | 0.2742349 | 0.2726165 | 0.272111 | 0.270516 | 0.2684295 | 0.2659674 | 0.2639961 | 0.2622142 | 0.259363 | 0.2570591 | 0.2540101 | 0.2508879 | 0.2478285 | 0.2440546 | 0.2410964 | 0.2373824 | 0.233857 | 0.2306003 | 0.2261566 | 0.2218075 | 0.2175016 | 0.2133003 | 0.2091756 | 0.2038543 | 0.2006899 | 0.1956804 | 0.1913843 | 0.1872431 | 0.1821636
45 | 0 | 40 | 165 | 0.3625013 | 0.3900949 | 0.4033864 | 0.4095588 | 0.4112202 | 0.4114386 | 0.4130416 | 0.4125196 | 0.4127837 | 0.4112867 | 0.4111617 | 0.4094197 | 0.4068387 | 0.4067028 | 0.4054088 | 0.4032403 | 0.4009892 | 0.3988099 | 0.3963863 | 0.3933614 | 0.3900357 | 0.3871491 | 0.3822117 | 0.380127 | 0.37558 | 0.3709326 | 0.3660233 | 0.3607877 | 0.3563242 | 0.3511029 | 0.3445798 | 0.3385663 | 0.333736 | 0.3269421 | 0.3205001 | 0.3136555 | 0.3073621 | 0.3011542 | 0.2943991 | 0.2874309 | 0.2808972
45 | 0 | 40 | 180 | 0.4422312 | 0.4772799 | 0.4865843 | 0.493598 | 0.4963823 | 0.4962327 | 0.4972827 | 0.4982904 | 0.497197 | 0.4963609 | 0.4951986 | 0.494279 | 0.4926968 | 0.490859 | 0.4886941 | 0.4888485 | 0.4855545 | 0.4817913 | 0.4789211 | 0.4752411 | 0.4717438 | 0.4686245 | 0.4639548 | 0.4603693 | 0.4557899 | 0.4517138 | 0.4447793 | 0.4369997 | 0.432588 | 0.427493 | 0.4199544 | 0.4133464 | 0.4056568 | 0.3990036 | 0.3916257 | 0.3828947 | 0.3764006 | 0.3679095 | 0.359438 | 0.3520654 | 0.3424735
45 | 0 | 45 | 90 | 0.07365885 | 0.08703407 | 0.0905004 | 0.091043 | 0.09135511 | 0.08950739 | 0.08820322 | 0.0876874 | 0.08600835 | 0.08456605 | 0.08309036 | 0.08173513 | 0.08013123 | 0.07884741 | 0.0773031 | 0.07608445 | 0.07439728 | 0.07279626 | 0.0715586 | 0.07010571 | 0.06842072 | 0.06682644 | 0.06550452 | 0.06399309 | 0.06235404 | 0.06097952 | 0.05963103 | 0.05804818 | 0.05666423 | 0.05536621 | 0.05381897 | 0.05233988 | 0.05071662 | 0.04935795 | 0.04808431 | 0.04676775 | 0.04587229 | 0.04424296 | 0.04317246 | 0.04190851 | 0.0403716
45 | 0 | 50 | 11.25 | 0.05820739 | 0.06803908 | 0.07294495 | 0.07148108 | 0.07107958 | 0.06881655 | 0.06777465 | 0.06620748 | 0.06433789 | 0.06289111 | 0.06128651 | 0.06021475 | 0.05812412 | 0.05644213 | 0.05516052 | 0.05406138 | 0.05252181 | 0.05096025 | 0.04974472 | 0.04814591 | 0.04709272 | 0.04553706 | 0.04428376 | 0.04288144 | 0.04174146 | 0.04041156 | 0.039264 | 0.03813092 | 0.03706088 | 0.0360638 | 0.03481187 | 0.0336878 | 0.03287531 | 0.03193481 | 0.03074081 | 0.02983575 | 0.02913977 | 0.02810028 | 0.02747873 | 0.02673435 | 0.02563263
45 | 0 | 50 | 22.5 | 0.05630671 | 0.06856422 | 0.07200091 | 0.07075086 | 0.07044371 | 0.06862793 | 0.06658756 | 0.06525689 | 0.06393236 | 0.06259516 | 0.06053875 | 0.05856344 | 0.05733769 | 0.05599962 | 0.05426518 | 0.05296817 | 0.0517051 | 0.05010731 | 0.04896638 | 0.04754611 | 0.04599879 | 0.04495355 | 0.04342836 | 0.04237411 | 0.04099377 | 0.03981016 | 0.03849227 | 0.03731611 | 0.0362572 | 0.03528431 | 0.03394724 | 0.03318476 | 0.03184848 | 0.03109465 | 0.02983501 | 0.0289653 | 0.02813222 | 0.0273177 | 0.02648873 | 0.02569877 | 0.02503664
45 | 0 | 50 | 33.75 | 0.05711326 | 0.06767064 | 0.07176619 | 0.07227401 | 0.07094017 | 0.06881286 | 0.06805445 | 0.06596476 | 0.06485447 | 0.06282372 | 0.06141313 | 0.06009187 | 0.05826485 | 0.05650348 | 0.0553524 | 0.05387051 | 0.05250216 | 0.05074732 | 0.04951963 | 0.04823229 | 0.04673694 | 0.04562585 | 0.04408297 | 0.04278709 | 0.04162805 | 0.04053207 | 0.03909944 | 0.03784345 | 0.03681418 | 0.03572615 | 0.03444156 | 0.03345694 | 0.03250632 | 0.03160658 | 0.03035964 | 0.02944772 | 0.02869342 | 0.02783686 | 0.02712105 | 0.02607249 | 0.02549159
45 | 0 | 50 | 45 | 0.05795525 | 0.06836261 | 0.07327816 | 0.07336623 | 0.07145577 | 0.07067511 | 0.06919086 | 0.06734722 | 0.06606543 | 0.06436463 | 0.06286463 | 0.06144679 | 0.0594449 | 0.05825248 | 0.05677974 | 0.05531876 | 0.05410172 | 0.05276167 | 0.05122652 | 0.04963408 | 0.04838833 | 0.04719902 | 0.04554954 | 0.04429276 | 0.0430057 | 0.04167275 | 0.04041624 | 0.03922233 | 0.03807214 | 0.03705934 | 0.03567538 | 0.03455211 | 0.03361555 | 0.03267382 | 0.03154942 | 0.03060404 | 0.02977249 | 0.02882299 | 0.02781801 | 0.02709255 | 0.02633341
45 | 0 | 50 | 56.25 | 0.05831068 | 0.07090958 | 0.0750942 | 0.07462885 | 0.07412087 | 0.07281408 | 0.07143405 | 0.06999766 | 0.06800232 | 0.06672298 | 0.06512561 | 0.06327408 | 0.0620134 | 0.06038504 | 0.0591157 | 0.05798859 | 0.05634713 | 0.05480614 | 0.05348655 | 0.05189201 | 0.05073453 | 0.04915857 | 0.04797095 | 0.04657206 | 0.04511026 | 0.04387926 | 0.04265905 | 0.0413125 | 0.04032481 | 0.03911941 | 0.03771507 | 0.03661933 | 0.03546515 | 0.0344711 | 0.03359983 | 0.03230894 | 0.03135086 | 0.03057712 | 0.02969353 | 0.02863885 | 0.02786278
45 | 0 | 50 | 67.5 | 0.06162969 | 0.07381889 | 0.07753622 | 0.07785336 | 0.07734407 | 0.07591584 | 0.07436624 | 0.07351194 | 0.07150513 | 0.07027109 | 0.06841705 | 0.06683908 | 0.0653776 | 0.06413695 | 0.06253061 | 0.06130702 | 0.05984562 | 0.05814115 | 0.05685439 | 0.05541142 | 0.05387086 | 0.0526842 | 0.0510489 | 0.04966025 | 0.04844099 | 0.0471512 | 0.04566735 | 0.04428792 | 0.04290551 | 0.04187937 | 0.0407699 | 0.03916215 | 0.03825927 | 0.03698428 | 0.03586858 | 0.03481852 | 0.03392682 | 0.03270824 | 0.03188651 | 0.03110461 | 0.03018603
45 | 0 | 50 | 78.75 | 0.06561879 | 0.07701476 | 0.08235502 | 0.08230056 | 0.08166253 | 0.08107659 | 0.07912995 | 0.07758497 | 0.07603424 | 0.07488166 | 0.07310974 | 0.07177378 | 0.07006975 | 0.06904834 | 0.06774239 | 0.06598523 | 0.0647511 | 0.0630107 | 0.06177183 | 0.06013516 | 0.05855916 | 0.05741387 | 0.05570754 | 0.05433466 | 0.05279701 | 0.05152105 | 0.05013572 | 0.04880806 | 0.04727689 | 0.04616006 | 0.0448862 | 0.04336726 | 0.04206199 | 0.04106448 | 0.03956664 | 0.03870149 | 0.03749695 | 0.03636772 | 0.03521364 | 0.03436378 | 0.03319569
45 | 0 | 50 | 90 | 0.0694219 | 0.08565093 | 0.08802962 | 0.08924569 | 0.08780606 | 0.08707624 | 0.08648152 | 0.08438501 | 0.08315785 | 0.08203016 | 0.08052336 | 0.07872065 | 0.07748762 | 0.07545435 | 0.07432924 | 0.07281612 | 0.07155384 | 0.07013786 | 0.0682033 | 0.06688628 | 0.06536273 | 0.06399908 | 0.06222018 | 0.06088705 | 0.05926387 | 0.05783245 | 0.05643443 | 0.05483051 | 0.05339291 | 0.05205524 | 0.05095397 | 0.04912095 | 0.04755167 | 0.04660094 | 0.04517786 | 0.04366983 | 0.04268098 | 0.04141091 | 0.04045669 | 0.03925716 | 0.03779391
45 | 0 | 50 | 101.25 | 0.07922903 | 0.09239607 | 0.097286 | 0.09834251 | 0.09793899 | 0.09673877 | 0.09570878 | 0.0942033 | 0.09325825 | 0.09118252 | 0.09016039 | 0.08876559 | 0.08710226 | 0.08605924 | 0.08435896 | 0.0829575 | 0.08113457 | 0.07980323 | 0.07805697 | 0.07702059 | 0.07503491 | 0.07350781 | 0.07197463 | 0.07009898 | 0.06893942 | 0.06687389 | 0.06553697 | 0.06398865 | 0.06232332 | 0.06093119 | 0.05926671 | 0.05761069 | 0.05617072 | 0.05475266 | 0.05321197 | 0.05166522 | 0.05048894 | 0.04879794 | 0.04764824 | 0.04640395 | 0.04477406
45 | 0 | 50 | 112.5 | 0.09191456 | 0.1065665 | 0.1119476 | 0.112806 | 0.1119606 | 0.1111849 | 0.1100994 | 0.1089554 | 0.1080622 | 0.1065224 | 0.1052213 | 0.103699 | 0.1027063 | 0.1008867 | 0.09940798 | 0.0978376 | 0.09619593 | 0.09460592 | 0.09322724 | 0.09163174 | 0.08972926 | 0.08771549 | 0.0864367 | 0.08450293 | 0.08279216 | 0.08129961 | 0.07927434 | 0.07734936 | 0.075581 | 0.07422174 | 0.07217621 | 0.07036466 | 0.06872774 | 0.06701071 | 0.06514498 | 0.06333195 | 0.06193335 | 0.05992852 | 0.05847809 | 0.05729031 | 0.05547807
45 | 0 | 50 | 123.75 | 0.1117527 | 0.1276325 | 0.1333882 | 0.1351551 | 0.1350471 | 0.133987 | 0.1336858 | 0.1325426 | 0.1317668 | 0.130169 | 0.1288803 | 0.1275845 | 0.1260479 | 0.1244772 | 0.1230384 | 0.1216322 | 0.1198283 | 0.1177731 | 0.1161827 | 0.1144023 | 0.1126822 | 0.1105235 | 0.1088306 | 0.1066723 | 0.104596 | 0.1025344 | 0.1005312 | 0.09842918 | 0.09657109 | 0.09442608 | 0.09226093 | 0.09000046 | 0.0880424 | 0.08571807 | 0.08394913 | 0.08164764 | 0.07996806 | 0.07747579 | 0.07568987 | 0.07401654 | 0.07158722
45 | 0 | 50 | 135 | 0.1461884 | 0.1632577 | 0.1699187 | 0.1712325 | 0.1703937 | 0.1718745 | 0.1716393 | 0.1700671 | 0.1689161 | 0.1685638 | 0.1666626 | 0.1654574 | 0.1638048 | 0.1629439 | 0.1608333 | 0.1595871 | 0.1577725 | 0.1552908 | 0.1540815 | 0.1520904 | 0.1499913 | 0.1476294 | 0.1454094 | 0.1429886 | 0.1405945 | 0.1381115 | 0.1361602 | 0.1330672 | 0.1307629 | 0.1280474 | 0.1254814 | 0.1227882 | 0.1202543 | 0.1172392 | 0.1144746 | 0.1116156 | 0.109614 | 0.1065574 | 0.103875 | 0.1017431 | 0.09849129
45 | 0 | 50 | 146.25 | 0.2002568 | 0.2232523 | 0.2290245 | 0.2323216 | 0.2333214 | 0.2330344 | 0.2330204 | 0.2323465 | 0.2323356 | 0.2310941 | 0.2298557 | 0.2281119 | 0.2277505 | 0.22508 | 0.2234758 | 0.2219183 | 0.2201812 | 0.2179436 | 0.2156119 | 0.2130413 | 0.2106659 | 0.2080684 | 0.2056347 | 0.202216 | 0.1991966 | 0.196422 | 0.1929377 | 0.1891588 | 0.1864806 | 0.1828198 | 0.1791775 | 0.176067 | 0.1722515 | 0.1685768 | 0.1646099 | 0.1609752 | 0.1577212 | 0.1535878 | 0.1501995 | 0.1466955 | 0.1424169
45 | 0 | 50 | 157.5 | 0.2904358 | 0.3123245 | 0.3227373 | 0.3266183 | 0.3284649 | 0.3304887 | 0.3294033 | 0.3294164 | 0.3276679 | 0.3276278 | 0.3276288 | 0.3246339 | 0.3245258 | 0.3223884 | 0.321161 | 0.319892 | 0.3171231 | 0.3141838 | 0.3118948 | 0.3085318 | 0.3056275 | 0.3025662 | 0.2984548 | 0.2950461 | 0.2910676 | 0.2868241 | 0.282263 | 0.2780784 | 0.2736264 | 0.2688593 | 0.2636713 | 0.2588132 | 0.25386 | 0.2480198 | 0.2429138 | 0.2373928 | 0.2326807 | 0.2269971 | 0.221658 | 0.2165716 | 0.2107029
45 | 0 | 50 | 168.75 | 0.3907738 | 0.4285852 | 0.4361974 | 0.4461039 | 0.448737 | 0.4479812 | 0.4496896 | 0.4474765 | 0.4471926 | 0.4456671 | 0.4456681 | 0.443313 | 0.4422611 | 0.4403782 | 0.4387308 | 0.4369042 | 0.4342165 | 0.4312892 | 0.4269456 | 0.4238956 | 0.4203154 | 0.4164589 | 0.4120114 | 0.4063991 | 0.4012529 | 0.3971941 | 0.3912343 | 0.3850584 | 0.3783963 | 0.3740024 | 0.3672283 | 0.3596348 | 0.3527298 | 0.3452232 | 0.3377924 | 0.3307095 | 0.3241988 | 0.3161256 | 0.3086405 | 0.3022729 | 0.2934666
45 | 0 | 50 | 180 | 0.4551057 | 0.491021 | 0.504514 | 0.5122215 | 0.5128479 | 0.5148085 | 0.5153854 | 0.5143302 | 0.5147043 | 0.5145364 | 0.5125499 | 0.5105708 | 0.5094162 | 0.507877 | 0.5055327 | 0.503224 | 0.5004062 | 0.4967311 | 0.4931421 | 0.4892314 | 0.4846208 | 0.4796729 | 0.4740916 | 0.4696612 | 0.4644598 | 0.4581888 | 0.4514952 | 0.4448702 | 0.4387625 | 0.4324164 | 0.4247169 | 0.4165097 | 0.4096076 | 0.4020992 | 0.3925684 | 0.3849095 | 0.3775521 | 0.3687762 | 0.3603837 | 0.3528763 | 0.3427014
45 | 0 | 50.1 | 146.6 | 0.20439 | 0.2223749 | 0.2311914 | 0.2343464 | 0.2343559 | 0.2356152 | 0.2365887 | 0.2348455 | 0.2342004 | 0.2337293 | 0.2314481 | 0.2294082 | 0.2287115 | 0.2274452 | 0.2254517 | 0.2236974 | 0.2221117 | 0.2195979 | 0.2174203 | 0.2150649 | 0.2127234 | 0.209813 | 0.2071327 | 0.2044223 | 0.2014815 | 0.198327 | 0.1946527 | 0.1909289 | 0.1882106 | 0.1842621 | 0.1809679 | 0.1775515 | 0.1735406 | 0.170209 | 0.1664972 | 0.1625627 | 0.1587666 | 0.1546449 | 0.1515204 | 0.1479854 | 0.1436695
45 | 0 | 55 | 0 | 0.05467273 | 0.06711235 | 0.07117829 | 0.07047493 | 0.06928991 | 0.06798254 | 0.06649827 | 0.06434969 | 0.06298748 | 0.06113603 | 0.059775 | 0.05774655 | 0.05615874 | 0.05512602 | 0.05356677 | 0.05218738 | 0.05094342 | 0.04914919 | 0.04803569 | 0.04647857 | 0.04511261 | 0.04398856 | 0.04261289 | 0.04127234 | 0.0400302 | 0.0389048 | 0.03754448 | 0.03650026 | 0.03532232 | 0.03427211 | 0.03320359 | 0.03214557 | 0.03128177 | 0.03030713 | 0.02937867 | 0.02853166 | 0.02774379 | 0.02679362 | 0.02610621 | 0.02528893 | 0.02459253
45 | 0 | 55 | 90 | 0.06925579 | 0.0810321 | 0.08623012 | 0.08572241 | 0.08572429 | 0.08427273 | 0.08360135 | 0.0822564 | 0.080839 | 0.07917928 | 0.07792494 | 0.07611144 | 0.07459504 | 0.07351952 | 0.07168282 | 0.07028367 | 0.06872294 | 0.06714377 | 0.06574645 | 0.06412198 | 0.06274091 | 0.06104606 | 0.05955704 | 0.05797521 | 0.05656453 | 0.05507052 | 0.05367767 | 0.05201137 | 0.05081908 | 0.04926033 | 0.04787911 | 0.04643982 | 0.0452343 | 0.04402275 | 0.04273437 | 0.04121057 | 0.04028769 | 0.03918722 | 0.03789884 | 0.03714505 | 0.03576564
45 | 0 | 55 | 180 | 0.4294689 | 0.4614933 | 0.4729918 | 0.4787656 | 0.4839617 | 0.4824204 | 0.4836967 | 0.4828162 | 0.4824475 | 0.4819245 | 0.4809707 | 0.4783904 | 0.4783645 | 0.4757608 | 0.472646 | 0.4701248 | 0.467841 | 0.4625446 | 0.4597352 | 0.4552024 | 0.4503483 | 0.4458872 | 0.4407729 | 0.435435 | 0.4303102 | 0.4236044 | 0.4181463 | 0.4107825 | 0.4042806 | 0.3976809 | 0.389916 | 0.3826368 | 0.375487 | 0.3681145 | 0.3588367 | 0.351084 | 0.3434784 | 0.3347863 | 0.3279432 | 0.3206239 | 0.3124121
45 | 0 | 60 | 0 | 0.05395088 | 0.06431745 | 0.06768009 | 0.06787935 | 0.06678576 | 0.06568287 | 0.06414233 | 0.06211873 | 0.06051672 | 0.05918817 | 0.05735408 | 0.05585985 | 0.05446093 | 0.05298084 | 0.05101901 | 0.04981066 | 0.04853034 | 0.04708298 | 0.04583856 | 0.04437329 | 0.0431753 | 0.04178307 | 0.04029753 | 0.03901319 | 0.03794519 | 0.03677015 | 0.03559543 | 0.03432945 | 0.03323539 | 0.03238406 | 0.03115028 | 0.0302904 | 0.02933351 | 0.02826231 | 0.0274744 | 0.02635134 | 0.02582132 | 0.02507106 | 0.02424911 | 0.02353604 | 0.02294128
45 | 0 | 60 | 11.25 | 0.05219575 | 0.06523362 | 0.06890053 | 0.06800418 | 0.06675732 | 0.06562891 | 0.06405039 | 0.06227769 | 0.06080627 | 0.05936175 | 0.05739601 | 0.05585625 | 0.05396313 | 0.05294146 | 0.05121324 | 0.05002942 | 0.04839496 | 0.04677802 | 0.04572038 | 0.04434228 | 0.04299701 | 0.04164542 | 0.04028536 | 0.03910943 | 0.03802938 | 0.03672752 | 0.03545471 | 0.03431816 | 0.03315634 | 0.03208076 | 0.03114474 | 0.03008022 | 0.02919484 | 0.02816437 | 0.02732072 | 0.0262182 | 0.0256101 | 0.02464704 | 0.02405031 | 0.02359732 | 0.02260468
45 | 0 | 60 | 22.5 | 0.0538041 | 0.06544059 | 0.06795144 | 0.06809078 | 0.06687178 | 0.0661657 | 0.06404704 | 0.06275911 | 0.06085919 | 0.0593258 | 0.05780812 | 0.05633636 | 0.05449971 | 0.05280729 | 0.05158707 | 0.05004918 | 0.04867267 | 0.04717722 | 0.045941 | 0.04477553 | 0.04329066 | 0.04170063 | 0.04056183 | 0.03941821 | 0.03798949 | 0.03682508 | 0.03555099 | 0.03422373 | 0.03333259 | 0.03232174 | 0.03110624 | 0.03028048 | 0.029221 | 0.02835266 | 0.02735994 | 0.0263521 | 0.02567496 | 0.02490218 | 0.02418528 | 0.02338188 | 0.02256399
45 | 0 | 60 | 33.75 | 0.05323225 | 0.06545453 | 0.06943861 | 0.06816802 | 0.06761691 | 0.0660337 | 0.06489268 | 0.06311946 | 0.06169652 | 0.06016355 | 0.05847684 | 0.05672389 | 0.05531143 | 0.05374911 | 0.05243693 | 0.05083435 | 0.0495238 | 0.04800982 | 0.04694933 | 0.04523605 | 0.04395168 | 0.04251943 | 0.04118459 | 0.03989297 | 0.0387741 | 0.03759563 | 0.0362969 | 0.03494102 | 0.03413686 | 0.03302238 | 0.0318062 | 0.03078355 | 0.02990346 | 0.02905635 | 0.02808456 | 0.02701388 | 0.02607945 | 0.02526851 | 0.02443763 | 0.02388734 | 0.0230287
45 | 0 | 60 | 45 | 0.0533703 | 0.06658185 | 0.07076745 | 0.06987407 | 0.06874998 | 0.06782652 | 0.06653106 | 0.06431251 | 0.06301935 | 0.06172382 | 0.05994556 | 0.05829306 | 0.05671943 | 0.05546055 | 0.05397344 | 0.05222152 | 0.05112493 | 0.04937338 | 0.04803883 | 0.0466902 | 0.04540897 | 0.04384508 | 0.04265244 | 0.04133197 | 0.04007431 | 0.03881398 | 0.03753448 | 0.03636804 | 0.03528532 | 0.03413846 | 0.03304407 | 0.03197656 | 0.03073986 | 0.02994471 | 0.02880828 | 0.02815764 | 0.02725833 | 0.02632323 | 0.02542085 | 0.02495117 | 0.02389881
45 | 0 | 60 | 56.25 | 0.0548617 | 0.06787144 | 0.07136261 | 0.07141683 | 0.07047455 | 0.06927667 | 0.06815258 | 0.06660732 | 0.0649896 | 0.06341957 | 0.06206424 | 0.06011349 | 0.05883425 | 0.05728223 | 0.05563453 | 0.05432928 | 0.05295087 | 0.05133238 | 0.05015211 | 0.04853805 | 0.04726675 | 0.04592018 | 0.04446259 | 0.0431568 | 0.04175233 | 0.04068058 | 0.03923511 | 0.03811593 | 0.03680607 | 0.0355782 | 0.03443543 | 0.03349292 | 0.03261751 | 0.0313227 | 0.03044201 | 0.02955137 | 0.02856817 | 0.02774333 | 0.02675126 | 0.02603649 | 0.02545446
45 | 0 | 60 | 67.5 | 0.05575763 | 0.07057821 | 0.07468223 | 0.07425161 | 0.07346733 | 0.07190778 | 0.07055234 | 0.06999187 | 0.0680615 | 0.0661745 | 0.06484414 | 0.0629915 | 0.06178692 | 0.06023168 | 0.05877275 | 0.05763306 | 0.05592965 | 0.05430023 | 0.05302662 | 0.05161281 | 0.05038043 | 0.04889632 | 0.04754001 | 0.04590017 | 0.04463308 | 0.04330502 | 0.04186145 | 0.04078044 | 0.03956366 | 0.03821822 | 0.03720861 | 0.03593289 | 0.03468544 | 0.03376147 | 0.03254953 | 0.03149705 | 0.03061141 | 0.02988705 | 0.028742 | 0.02803533 | 0.02698575
45 | 0 | 60 | 78.75 | 0.06080347 | 0.0752375 | 0.07842269 | 0.07803816 | 0.07721392 | 0.07591505 | 0.07515352 | 0.07392526 | 0.0721387 | 0.07050127 | 0.06934876 | 0.06740411 | 0.06596019 | 0.06442256 | 0.06303669 | 0.06195742 | 0.06024441 | 0.05850873 | 0.05705967 | 0.05564571 | 0.05415858 | 0.05272021 | 0.05124793 | 0.04992311 | 0.0483798 | 0.04707728 | 0.04558075 | 0.04422583 | 0.04329793 | 0.04176539 | 0.04027449 | 0.03919454 | 0.03806627 | 0.03687824 | 0.03582919 | 0.03485891 | 0.0336826 | 0.0327424 | 0.03170868 | 0.03070989 | 0.02975738
45 | 0 | 60 | 90 | 0.06455947 | 0.07922209 | 0.08325304 | 0.08372772 | 0.08312824 | 0.08144513 | 0.08064003 | 0.07948828 | 0.07820501 | 0.07698399 | 0.07492063 | 0.07348223 | 0.07193249 | 0.07065662 | 0.06901717 | 0.06758516 | 0.06626145 | 0.06464979 | 0.06333256 | 0.06156892 | 0.06009278 | 0.05844615 | 0.05692661 | 0.0555258 | 0.05390247 | 0.05243656 | 0.05115787 | 0.04951144 | 0.04807294 | 0.04678652 | 0.04543903 | 0.04412519 | 0.04279442 | 0.04141948 | 0.04039613 | 0.03903383 | 0.03820755 | 0.03678599 | 0.03581986 | 0.03471744 | 0.03339667
45 | 0 | 60 | 101.25 | 0.07271381 | 0.08630583 | 0.08987566 | 0.09079736 | 0.09087419 | 0.08895632 | 0.08856409 | 0.0875262 | 0.08628679 | 0.08470122 | 0.08326593 | 0.08136844 | 0.0804359 | 0.07893668 | 0.07746827 | 0.07612595 | 0.07472886 | 0.07294855 | 0.07132414 | 0.06982857 | 0.06808231 | 0.06661461 | 0.06485209 | 0.06332095 | 0.06175043 | 0.06022367 | 0.05899505 | 0.05692929 | 0.05560441 | 0.05413944 | 0.05265404 | 0.05095975 | 0.04977877 | 0.048188 | 0.04678673 | 0.04554688 | 0.04408831 | 0.042994 | 0.04203495 | 0.04057965 | 0.0393865
45 | 0 | 60 | 112.5 | 0.08166941 | 0.09724552 | 0.102626 | 0.1016073 | 0.1027243 | 0.1020583 | 0.1007738 | 0.1003698 | 0.09845358 | 0.0973649 | 0.09604525 | 0.093922 | 0.092547 | 0.09151981 | 0.09007601 | 0.08847113 | 0.08699943 | 0.08506934 | 0.08355202 | 0.08204658 | 0.08053682 | 0.0786047 | 0.07676547 | 0.0751066 | 0.07344565 | 0.07178397 | 0.0697848 | 0.06811077 | 0.06674523 | 0.06492489 | 0.06301431 | 0.0612318 | 0.05967996 | 0.0581919 | 0.05651315 | 0.05498771 | 0.05363345 | 0.0521759 | 0.050665 | 0.04939381 | 0.04789315
45 | 0 | 60 | 123.75 | 0.09943534 | 0.1161103 | 0.1210994 | 0.1224372 | 0.1222122 | 0.1212664 | 0.120083 | 0.1195056 | 0.1185604 | 0.1163884 | 0.1158382 | 0.1142117 | 0.1127343 | 0.1112611 | 0.1091894 | 0.1080862 | 0.106559 | 0.1046863 | 0.10273 | 0.1009789 | 0.09910642 | 0.09714245 | 0.09545167 | 0.09328213 | 0.09144445 | 0.08959272 | 0.0876052 | 0.08565097 | 0.08347872 | 0.08159977 | 0.07952447 | 0.07753766 | 0.07551968 | 0.07382876 | 0.07203815 | 0.06987233 | 0.06813104 | 0.06608047 | 0.06452965 | 0.06304188 | 0.06091027
45 | 0 | 60 | 135 | 0.1264371 | 0.1452814 | 0.1503358 | 0.1522463 | 0.1528409 | 0.1524725 | 0.1517763 | 0.1507397 | 0.1495238 | 0.1480499 | 0.1471005 | 0.1458995 | 0.1439004 | 0.142654 | 0.1405675 | 0.1394371 | 0.1376051 | 0.1353623 | 0.1339698 | 0.1318449 | 0.1298578 | 0.1275017 | 0.1252374 | 0.1228222 | 0.1206305 | 0.1183342 | 0.1161423 | 0.1135394 | 0.111105 | 0.1089192 | 0.1062856 | 0.1035892 | 0.1015935 | 0.0989355 | 0.09640604 | 0.09423143 | 0.09161961 | 0.0893714 | 0.08715007 | 0.08512028 | 0.08232955
45 | 0 | 60 | 146.25 | 0.1734448 | 0.1935866 | 0.1997465 | 0.2041183 | 0.2039914 | 0.2042215 | 0.2044357 | 0.202434 | 0.2027339 | 0.2011891 | 0.2003874 | 0.1989319 | 0.1976584 | 0.1951075 | 0.1938013 | 0.1927248 | 0.1903463 | 0.1877431 | 0.185648 | 0.1836973 | 0.1802837 | 0.1779712 | 0.1754886 | 0.1719263 | 0.1694953 | 0.1667269 | 0.1636707 | 0.1599697 | 0.1573711 | 0.1542015 | 0.1505446 | 0.1474097 | 0.1443882 | 0.1412138 | 0.1372358 | 0.1345015 | 0.1312697 | 0.1277039 | 0.1246747 | 0.1215721 | 0.1180355
45 | 0 | 60 | 157.5 | 0.2439302 | 0.2732983 | 0.2796537 | 0.2836853 | 0.2862948 | 0.2876514 | 0.2880261 | 0.2864707 | 0.2857348 | 0.2850297 | 0.2839846 | 0.2820518 | 0.2811764 | 0.2792115 | 0.2771058 | 0.2756382 | 0.272746 | 0.2700779 | 0.2672513 | 0.2644803 | 0.2610208 | 0.2578929 | 0.2537858 | 0.250131 | 0.246334 | 0.2423565 | 0.2384132 | 0.234301 | 0.2296181 | 0.2249483 | 0.2206154 | 0.216022 | 0.2116017 | 0.2070576 | 0.2016868 | 0.1967877 | 0.192837 | 0.1878498 | 0.1832979 | 0.1789718 | 0.1738035
45 | 0 | 60 | 168.75 | 0.3407063 | 0.3690979 | 0.380416 | 0.3861371 | 0.388726 | 0.3920635 | 0.3905329 | 0.3903509 | 0.38929 | 0.388107 | 0.3872532 | 0.3856107 | 0.3839019 | 0.3825418 | 0.38019 | 0.3775859 | 0.3750289 | 0.371382 | 0.3684751 | 0.3645933 | 0.3599609 | 0.3551376 | 0.3511081 | 0.3457794 | 0.3410972 | 0.3360174 | 0.3304688 | 0.3244143 | 0.3190785 | 0.3132886 | 0.3071854 | 0.3008948 | 0.2939719 | 0.2880943 | 0.2807996 | 0.2744949 | 0.268869 | 0.261165 | 0.2551837 | 0.2493605 | 0.2422126
45 | 0 | 60 | 180 | 0.3885594 | 0.4199845 | 0.4318742 | 0.4386174 | 0.440906 | 0.4427332 | 0.4450845 | 0.4427416 | 0.4415999 | 0.4416699 | 0.4415516 | 0.4390687 | 0.438585 | 0.4349993 | 0.4333579 | 0.4299292 | 0.4268281 | 0.422879 | 0.4196446 | 0.4135038 | 0.410318 | 0.4064434 | 0.4004765 | 0.3949108 | 0.3900033 | 0.3841951 | 0.3782324 | 0.3710046 | 0.3648907 | 0.3579643 | 0.3517094 | 0.3436444 | 0.3362228 | 0.3292035 | 0.3218706 | 0.3150506 | 0.3081003 | 0.3002102 | 0.2927213 | 0.2856202 | 0.2778613
45 | 0 | 65 | 0 | 0.05048339 | 0.063035 | 0.06548203 | 0.06562761 | 0.0640535 | 0.06308339 | 0.06145673 | 0.05987814 | 0.0581677 | 0.05618221 | 0.05507187 | 0.05337757 | 0.05210056 | 0.05031426 | 0.04906358 | 0.04765116 | 0.04646098 | 0.04493505 | 0.04354854 | 0.04202284 | 0.04082929 | 0.03973332 | 0.03825755 | 0.03704119 | 0.03569647 | 0.03477674 | 0.03349289 | 0.03262653 | 0.03138095 | 0.03058775 | 0.0294536 | 0.02839354 | 0.02754177 | 0.02670755 | 0.02574 | 0.02489768 | 0.02432076 | 0.02343659 | 0.02275465 | 0.02212132 | 0.02135017
45 | 0 | 65 | 90 | 0.06252942 | 0.07532909 | 0.07848594 | 0.08046441 | 0.08003397 | 0.07801119 | 0.07712597 | 0.07565851 | 0.07460329 | 0.0729591 | 0.07183971 | 0.07013487 | 0.06857644 | 0.06735064 | 0.0657671 | 0.06445357 | 0.06286266 | 0.0613457 | 0.0599308 | 0.05856111 | 0.05694939 | 0.05558542 | 0.05402839 | 0.05242487 | 0.05103384 | 0.04975418 | 0.04827463 | 0.0467808 | 0.04573007 | 0.04434353 | 0.04286802 | 0.04162707 | 0.04032567 | 0.03911746 | 0.03801118 | 0.03669951 | 0.03573947 | 0.03470354 | 0.0336137 | 0.03265702 | 0.03188442
45 | 0 | 65 | 180 | 0.3470464 | 0.3809411 | 0.3909097 | 0.3966999 | 0.3985443 | 0.4007676 | 0.4014367 | 0.4000462 | 0.3999743 | 0.3982605 | 0.3975005 | 0.3951463 | 0.3933902 | 0.3922746 | 0.3900777 | 0.3868996 | 0.3834647 | 0.3789558 | 0.3750431 | 0.3702667 | 0.3661467 | 0.3623528 | 0.3575506 | 0.35187 | 0.3467389 | 0.3410669 | 0.3348552 | 0.3286749 | 0.3231803 | 0.3176317 | 0.3105232 | 0.303669 | 0.2965918 | 0.2908717 | 0.2830259 | 0.2759017 | 0.2714144 | 0.2634726 | 0.2574776 | 0.2509878 | 0.2439709
45 | 0 | 70 | 0 | 0.04866795 | 0.05882069 | 0.06132835 | 0.06228225 | 0.06084397 | 0.05960613 | 0.05789752 | 0.05636399 | 0.0551067 | 0.05380749 | 0.05206572 | 0.0502055 | 0.04869911 | 0.04734378 | 0.04600324 | 0.04468703 | 0.04355183 | 0.04191102 | 0.04088127 | 0.03959332 | 0.03835608 | 0.03694393 | 0.03579853 | 0.03479679 | 0.03354501 | 0.0326027 | 0.0313361 | 0.03030347 | 0.02946457 | 0.02841599 | 0.02751455 | 0.02640196 | 0.02556203 | 0.02476712 | 0.02400292 | 0.02305944 | 0.02243692 | 0.02172035 | 0.02108588 | 0.02048077 | 0.01994014
45 | 0 | 70 | 9 | 0.04694843 | 0.05930733 | 0.06207455 | 0.06153951 | 0.06072476 | 0.05899836 | 0.05800526 | 0.0559865 | 0.05493725 | 0.05315795 | 0.05191621 | 0.05031322 | 0.04905718 | 0.04773508 | 0.04627706 | 0.04477754 | 0.04335472 | 0.04210829 | 0.04078673 | 0.0394619 | 0.03831356 | 0.03690723 | 0.03587865 | 0.03479059 | 0.03364939 | 0.03255973 | 0.03137123 | 0.03018517 | 0.02934875 | 0.02833812 | 0.02730377 | 0.02654966 | 0.0256671 | 0.02485959 | 0.02400946 | 0.02313633 | 0.0224478 | 0.02177595 | 0.0210882 | 0.02043474 | 0.01981017
45 | 0 | 70 | 18 | 0.0472888 | 0.05935628 | 0.06181833 | 0.06287036 | 0.06048415 | 0.05952725 | 0.05759872 | 0.05642637 | 0.055277 | 0.05362709 | 0.05210347 | 0.05036764 | 0.04922977 | 0.04753449 | 0.04631986 | 0.04489823 | 0.04357095 | 0.04222034 | 0.04105027 | 0.03949932 | 0.0385011 | 0.03721826 | 0.03584088 | 0.03488953 | 0.03376206 | 0.03256603 | 0.03147331 | 0.03054736 | 0.02958495 | 0.02846187 | 0.02749745 | 0.02647072 | 0.02571396 | 0.02501335 | 0.02414602 | 0.02327499 | 0.02246895 | 0.02183326 | 0.02117741 | 0.02070847 | 0.01988717
45 | 0 | 70 | 27 | 0.04781179 | 0.05896028 | 0.06283944 | 0.06193996 | 0.0611048 | 0.05998661 | 0.05869065 | 0.05690109 | 0.05541616 | 0.05408744 | 0.05248901 | 0.05108418 | 0.04951085 | 0.04808075 | 0.04680462 | 0.04543873 | 0.04401614 | 0.04295348 | 0.04151145 | 0.0402786 | 0.03901656 | 0.03774683 | 0.03649898 | 0.03534246 | 0.03407076 | 0.03306097 | 0.03192261 | 0.03083591 | 0.02982327 | 0.02897588 | 0.02792908 | 0.02675091 | 0.02615042 | 0.02513616 | 0.02438117 | 0.02358545 | 0.02271969 | 0.0220952 | 0.02155302 | 0.02075983 | 0.02011312
45 | 0 | 70 | 36 | 0.04753648 | 0.06046144 | 0.06300077 | 0.06310757 | 0.06230016 | 0.06052495 | 0.05969852 | 0.05719897 | 0.05633203 | 0.0546992 | 0.05339665 | 0.05175492 | 0.05025676 | 0.04895771 | 0.04756465 | 0.04629796 | 0.044773 | 0.04375078 | 0.04232491 | 0.04097203 | 0.03975672 | 0.03853409 | 0.03711903 | 0.03615594 | 0.03484502 | 0.03393683 | 0.03251785 | 0.03139622 | 0.03043856 | 0.02965736 | 0.02843635 | 0.0275886 | 0.0267963 | 0.02577285 | 0.02494502 | 0.02421715 | 0.02346683 | 0.02266993 | 0.0217904 | 0.02123244 | 0.02066329
45 | 0 | 70 | 45 | 0.0490042 | 0.06048201 | 0.06447022 | 0.06418107 | 0.06359155 | 0.06153013 | 0.06024125 | 0.05878184 | 0.05736444 | 0.05600628 | 0.05456031 | 0.05318029 | 0.05129126 | 0.04983522 | 0.04895697 | 0.04733931 | 0.04595063 | 0.04489244 | 0.04341872 | 0.04197282 | 0.04069959 | 0.03942742 | 0.03829341 | 0.03711104 | 0.03587593 | 0.0346553 | 0.03342643 | 0.03255423 | 0.03139377 | 0.03030871 | 0.02929808 | 0.02844372 | 0.02745986 | 0.02669542 | 0.02569252 | 0.02466416 | 0.02406629 | 0.02329886 | 0.02262765 | 0.02185175 | 0.02107238
45 | 0 | 70 | 54 | 0.0488318 | 0.06069087 | 0.06528766 | 0.06545367 | 0.06423075 | 0.06303412 | 0.06198057 | 0.06051241 | 0.05862702 | 0.05771136 | 0.05570656 | 0.0544931 | 0.05317061 | 0.05195398 | 0.05019853 | 0.04877791 | 0.04762665 | 0.04624327 | 0.04493177 | 0.04353614 | 0.0421509 | 0.04100453 | 0.03972742 | 0.03853705 | 0.03738455 | 0.03615819 | 0.03487353 | 0.03375221 | 0.03267261 | 0.03173901 | 0.03071965 | 0.02975504 | 0.02863364 | 0.02763407 | 0.02685342 | 0.02596993 | 0.02521845 | 0.02432132 | 0.0235306 | 0.02287104 | 0.02209508
45 | 0 | 70 | 63 | 0.05243514 | 0.06310545 | 0.06606443 | 0.06678028 | 0.06558223 | 0.06544224 | 0.06319044 | 0.06235375 | 0.06095939 | 0.05951513 | 0.05796957 | 0.05621651 | 0.05498254 | 0.0533898 | 0.05203121 | 0.05069329 | 0.04952525 | 0.04821214 | 0.04702236 | 0.04534222 | 0.04391863 | 0.04272785 | 0.04138846 | 0.04033978 | 0.03913309 | 0.0376538 | 0.03659753 | 0.03528142 | 0.03415186 | 0.03299795 | 0.03219828 | 0.03110847 | 0.03021121 | 0.02905972 | 0.02822027 | 0.0273275 | 0.02650303 | 0.02555518 | 0.02475287 | 0.02404033 | 0.02345029
45 | 0 | 70 | 72 | 0.05230272 | 0.06460501 | 0.06926846 | 0.06924267 | 0.06820729 | 0.06683814 | 0.06600777 | 0.06454903 | 0.06277772 | 0.06125559 | 0.06006358 | 0.05868737 | 0.05710958 | 0.05584997 | 0.05441616 | 0.05308683 | 0.05164327 | 0.05045396 | 0.04892553 | 0.04774049 | 0.04631636 | 0.044954 | 0.04347391 | 0.04230462 | 0.04090974 | 0.03977845 | 0.03867093 | 0.03734263 | 0.03611479 | 0.03513998 | 0.03384705 | 0.03293288 | 0.0319248 | 0.03088421 | 0.02979466 | 0.02896577 | 0.02810734 | 0.02704591 | 0.0264162 | 0.02553034 | 0.02476285
45 | 0 | 70 | 81 | 0.05521146 | 0.06716717 | 0.0718078 | 0.0713707 | 0.07121357 | 0.07001209 | 0.06916439 | 0.06681309 | 0.06605352 | 0.06484942 | 0.06334457 | 0.06157 | 0.06043351 | 0.05911962 | 0.057345 | 0.05622592 | 0.05461536 | 0.05320628 | 0.05239387 | 0.05072416 | 0.04918271 | 0.04776888 | 0.04668002 | 0.04506864 | 0.04390828 | 0.04253464 | 0.04124653 | 0.03981637 | 0.03877017 | 0.03762473 | 0.0365233 | 0.03533562 | 0.03418183 | 0.03314153 | 0.03213703 | 0.03123668 | 0.0301126 | 0.02932747 | 0.02854791 | 0.027624 | 0.02665145
45 | 0 | 70 | 90 | 0.05769923 | 0.07154527 | 0.07493222 | 0.0752926 | 0.0745445 | 0.07454222 | 0.07219812 | 0.07132677 | 0.06997387 | 0.06873174 | 0.06750776 | 0.06573858 | 0.0641945 | 0.06301677 | 0.06162966 | 0.06037912 | 0.05901194 | 0.05741644 | 0.05593018 | 0.05463751 | 0.05315731 | 0.05182109 | 0.05041137 | 0.04911521 | 0.04775193 | 0.04621751 | 0.04490784 | 0.04372192 | 0.04238571 | 0.04112233 | 0.03986701 | 0.03863299 | 0.03741482 | 0.03630881 | 0.03515388 | 0.03416019 | 0.03311434 | 0.03206717 | 0.03112971 | 0.03026706 | 0.02916405
45 | 0 | 70 | 99 | 0.06262541 | 0.07641289 | 0.08009809 | 0.07969893 | 0.07930794 | 0.0785116 | 0.07772602 | 0.07698854 | 0.07524543 | 0.07372786 | 0.07205953 | 0.07084564 | 0.06961593 | 0.06791972 | 0.06699155 | 0.06563215 | 0.064139 | 0.06252653 | 0.06134745 | 0.05942473 | 0.05817661 | 0.05689314 | 0.0551338 | 0.05381758 | 0.05234814 | 0.05094557 | 0.04950601 | 0.04818631 | 0.04673559 | 0.0455597 | 0.04409039 | 0.04289142 | 0.04157691 | 0.04020591 | 0.03919994 | 0.03797417 | 0.03701708 | 0.0357346 | 0.03475619 | 0.03374346 | 0.03271395
45 | 0 | 70 | 108 | 0.06811659 | 0.08140095 | 0.08549905 | 0.08670318 | 0.08668353 | 0.08515389 | 0.08443263 | 0.08338433 | 0.08223476 | 0.08095574 | 0.07990271 | 0.07801297 | 0.07687476 | 0.07529338 | 0.07406202 | 0.07235719 | 0.07076052 | 0.06970671 | 0.068197 | 0.06644877 | 0.06517209 | 0.06343955 | 0.06197261 | 0.06013479 | 0.05892685 | 0.05721662 | 0.05581576 | 0.05433715 | 0.05295759 | 0.05137571 | 0.05007339 | 0.04866051 | 0.0473184 | 0.04582651 | 0.04462289 | 0.04333058 | 0.04200201 | 0.04068187 | 0.03962595 | 0.03845961 | 0.03730671
45 | 0 | 70 | 117 | 0.07578383 | 0.09080638 | 0.0951301 | 0.09573974 | 0.09627795 | 0.09532519 | 0.09401462 | 0.09248561 | 0.09199818 | 0.09023445 | 0.08929486 | 0.08792526 | 0.0865665 | 0.08544122 | 0.0837158 | 0.08227612 | 0.08050098 | 0.07927425 | 0.07758439 | 0.07605707 | 0.07441316 | 0.07270426 | 0.07102646 | 0.06943613 | 0.06786698 | 0.0662699 | 0.06487261 | 0.06288488 | 0.06125386 | 0.05980506 | 0.05814018 | 0.05664194 | 0.05498005 | 0.05370463 | 0.05205456 | 0.05045846 | 0.04938693 | 0.04787571 | 0.04658682 | 0.04533935 | 0.04386148
45 | 0 | 70 | 126 | 0.08708498 | 0.1040143 | 0.1090618 | 0.1095516 | 0.109567 | 0.108644 | 0.1082154 | 0.1075119 | 0.1059049 | 0.1049143 | 0.1033912 | 0.1019449 | 0.1010731 | 0.09901628 | 0.09757712 | 0.09604319 | 0.09458097 | 0.09267112 | 0.09123474 | 0.08939296 | 0.08779216 | 0.08621922 | 0.08445135 | 0.08246103 | 0.08088986 | 0.0788742 | 0.07698274 | 0.07511287 | 0.07358732 | 0.07177613 | 0.06981339 | 0.06809752 | 0.06645172 | 0.06455397 | 0.06300893 | 0.06114074 | 0.05985966 | 0.05788044 | 0.05639534 | 0.05490699 | 0.05345334
45 | 0 | 70 | 135 | 0.1070771 | 0.1232069 | 0.1299137 | 0.129242 | 0.1302724 | 0.129314 | 0.1289337 | 0.1285187 | 0.1273578 | 0.1258252 | 0.1248273 | 0.122884 | 0.1210749 | 0.1203183 | 0.1182591 | 0.1169663 | 0.1153254 | 0.1135168 | 0.1112676 | 0.1097775 | 0.1079428 | 0.1055775 | 0.1037666 | 0.1015642 | 0.1000517 | 0.09760524 | 0.09521532 | 0.09325208 | 0.09098296 | 0.08930798 | 0.08713459 | 0.08512484 | 0.08301254 | 0.08084299 | 0.07882178 | 0.07686447 | 0.0748922 | 0.07246916 | 0.07075262 | 0.06940522 | 0.06699663
45 | 0 | 70 | 144 | 0.1335384 | 0.1511198 | 0.1576388 | 0.1597293 | 0.1607623 | 0.1597565 | 0.1604931 | 0.1587028 | 0.1582803 | 0.1575454 | 0.1557534 | 0.1539899 | 0.1527566 | 0.1511201 | 0.1494186 | 0.1482287 | 0.1462298 | 0.1437153 | 0.1418635 | 0.139584 | 0.1373342 | 0.135146 | 0.1327523 | 0.130437 | 0.1279352 | 0.1255153 | 0.1232053 | 0.1202952 | 0.1178745 | 0.1152486 | 0.1126325 | 0.1102302 | 0.1075782 | 0.1047741 | 0.1021809 | 0.09965554 | 0.09684324 | 0.09480307 | 0.09244748 | 0.09016572 | 0.08741596
45 | 0 | 70 | 153 | 0.1739351 | 0.1932954 | 0.2024343 | 0.2052331 | 0.2056131 | 0.2057827 | 0.2050393 | 0.2048898 | 0.2039529 | 0.2030136 | 0.2022187 | 0.2002754 | 0.1980514 | 0.1963158 | 0.1944887 | 0.1924615 | 0.1906736 | 0.188376 | 0.185716 | 0.1835016 | 0.1808576 | 0.1782637 | 0.175016 | 0.1719588 | 0.1689374 | 0.1657425 | 0.1630212 | 0.1593846 | 0.1558756 | 0.1530364 | 0.1493552 | 0.1462945 | 0.142551 | 0.1393813 | 0.1359462 | 0.1323745 | 0.1296707 | 0.1262788 | 0.1236758 | 0.1204977 | 0.1167717
45 | 0 | 70 | 162 | 0.2267921 | 0.252149 | 0.2592457 | 0.2642228 | 0.2676748 | 0.2657998 | 0.2664288 | 0.2657662 | 0.2649797 | 0.2638812 | 0.262318 | 0.261222 | 0.2594471 | 0.2578568 | 0.2554586 | 0.2539157 | 0.2510293 | 0.2480287 | 0.2450226 | 0.2419965 | 0.2388806 | 0.2351474 | 0.2311296 | 0.2277671 | 0.2233923 | 0.219606 | 0.2158112 | 0.2112971 | 0.2075716 | 0.2031176 | 0.1989124 | 0.1942857 | 0.1898431 | 0.1855347 | 0.1809844 | 0.1761085 | 0.1717489 | 0.1681849 | 0.1641576 | 0.1603394 | 0.1554157
45 | 0 | 70 | 171 | 0.2853218 | 0.3105203 | 0.3201805 | 0.3224787 | 0.3258843 | 0.3278807 | 0.3276729 | 0.3273158 | 0.3270782 | 0.3253693 | 0.324915 | 0.3218193 | 0.3202708 | 0.3185727 | 0.3152106 | 0.3141513 | 0.3103603 | 0.3072348 | 0.3046054 | 0.3002251 | 0.2959421 | 0.2921835 | 0.2876655 | 0.2831346 | 0.2783366 | 0.2739772 | 0.2694051 | 0.2636589 | 0.2585258 | 0.2532411 | 0.2477314 | 0.2421312 | 0.2374881 | 0.2315606 | 0.2256735 | 0.2202771 | 0.2157033 | 0.209469 | 0.2043758 | 0.1993186 | 0.1939711
45 | 0 | 70 | 180 | 0.3098598 | 0.3324834 | 0.3461872 | 0.350616 | 0.3535005 | 0.3528403 | 0.3536342 | 0.352427 | 0.3520061 | 0.3508047 | 0.3491416 | 0.3478086 | 0.3454192 | 0.3438052 | 0.3418033 | 0.3393383 | 0.3356457 | 0.3317773 | 0.3283243 | 0.3237115 | 0.3196074 | 0.315122 | 0.3111447 | 0.3058726 | 0.3015999 | 0.296841 | 0.2910749 | 0.2845752 | 0.279956 | 0.2744103 | 0.2680806 | 0.2623766 | 0.2568061 | 0.250481 | 0.2441991 | 0.2385676 | 0.2329113 | 0.2269709 | 0.2209353 | 0.2155216 | 0.2098976