## Tabelle1
theta_i | phi_i | theta_r | phi_r | BRDF@400nm | BRDF@410nm | BRDF@420nm | BRDF@430nm | BRDF@440nm | BRDF@450nm | BRDF@460nm | BRDF@470nm | BRDF@480nm | BRDF@490nm | BRDF@500nm | BRDF@510nm | BRDF@520nm | BRDF@530nm | BRDF@540nm | BRDF@550nm | BRDF@560nm | BRDF@570nm | BRDF@580nm | BRDF@590nm | BRDF@600nm | BRDF@610nm | BRDF@620nm | BRDF@630nm | BRDF@640nm | BRDF@650nm | BRDF@660nm | BRDF@670nm | BRDF@680nm | BRDF@690nm | BRDF@700nm | BRDF@710nm | BRDF@720nm | BRDF@730nm | BRDF@740nm | BRDF@750nm | BRDF@760nm | BRDF@770nm | BRDF@780nm | BRDF@790nm | BRDF@800nm
45 | 0 | 0 | 0 | 0.04020758 | 0.04282457 | 0.04336016 | 0.04285081 | 0.03987329 | 0.03926662 | 0.03819943 | 0.03717304 | 0.03659203 | 0.03517401 | 0.03444412 | 0.03261743 | 0.03137733 | 0.03049685 | 0.03008503 | 0.02896156 | 0.02834039 | 0.02763237 | 0.02662274 | 0.02566328 | 0.02462399 | 0.02398178 | 0.0232829 | 0.022993 | 0.02232883 | 0.02150436 | 0.02067644 | 0.01977015 | 0.01933296 | 0.01896638 | 0.01842281 | 0.01843328 | 0.01782037 | 0.01732679 | 0.01679343 | 0.01650358 | 0.01632625 | 0.01562289 | 0.01509224 | 0.01481723 | 0.01421521
45 | 0 | 5 | 0 | 0.03047396 | 0.03314656 | 0.03082267 | 0.03107735 | 0.03130776 | 0.03066454 | 0.02926451 | 0.02749349 | 0.02654648 | 0.02592665 | 0.02540994 | 0.02475273 | 0.02397588 | 0.02307161 | 0.02194844 | 0.02084893 | 0.02021643 | 0.01953079 | 0.01882127 | 0.01866021 | 0.01792973 | 0.01747288 | 0.01685813 | 0.0163302 | 0.01553403 | 0.01491649 | 0.01421115 | 0.01401979 | 0.01357974 | 0.01319768 | 0.01298227 | 0.01261868 | 0.0123987 | 0.01189771 | 0.0116799 | 0.01157569 | 0.01114743 | 0.01043325 | 0.01015857 | 0.00983954 | 0.009643019
45 | 0 | 5 | 90 | 0.0386359 | 0.04184941 | 0.03908042 | 0.03960919 | 0.04046298 | 0.0383194 | 0.03556963 | 0.03577885 | 0.03517026 | 0.03376326 | 0.03372631 | 0.0325098 | 0.03118332 | 0.02962931 | 0.02879066 | 0.02788843 | 0.02686754 | 0.02597723 | 0.02519336 | 0.02467056 | 0.02425662 | 0.02344767 | 0.02278451 | 0.02194375 | 0.02132947 | 0.02095957 | 0.02017224 | 0.01945518 | 0.01886408 | 0.01795807 | 0.01722399 | 0.01666603 | 0.01636712 | 0.01617584 | 0.01573069 | 0.0154655 | 0.01505822 | 0.01471564 | 0.01451743 | 0.01413692 | 0.01385718
45 | 0 | 5 | 180 | 0.05645211 | 0.0588281 | 0.05870648 | 0.05514308 | 0.05464412 | 0.05502224 | 0.05368272 | 0.0512723 | 0.0497307 | 0.0487764 | 0.0476776 | 0.04552978 | 0.04399208 | 0.04338013 | 0.04197338 | 0.04120921 | 0.0401853 | 0.03879225 | 0.0376436 | 0.03656989 | 0.03555102 | 0.03468709 | 0.03384024 | 0.03291149 | 0.03170735 | 0.03103536 | 0.03025974 | 0.02912065 | 0.02822189 | 0.02765228 | 0.02699579 | 0.02607492 | 0.02580371 | 0.02511384 | 0.02464944 | 0.0244491 | 0.02360664 | 0.023086 | 0.02263788 | 0.02209275 | 0.02096704
45 | 0 | 10 | 0 | 0.02863288 | 0.0260585 | 0.02587571 | 0.02641384 | 0.02579723 | 0.02440715 | 0.02369499 | 0.02234806 | 0.02210916 | 0.02090769 | 0.02013172 | 0.01952809 | 0.01892554 | 0.01828314 | 0.01746133 | 0.01699994 | 0.01622913 | 0.01547281 | 0.01493788 | 0.0142286 | 0.01361377 | 0.01313065 | 0.01262663 | 0.01226029 | 0.01192817 | 0.01169489 | 0.01137529 | 0.01105489 | 0.01057001 | 0.01024906 | 0.009908135 | 0.009419002 | 0.009079068 | 0.008871014 | 0.008593267 | 0.008187 | 0.008170449 | 0.007981731 | 0.007808694 | 0.007678409 | 0.007370476
45 | 0 | 10 | 45 | 0.02880131 | 0.02902187 | 0.02880462 | 0.0293097 | 0.02886308 | 0.02806711 | 0.02662018 | 0.02534891 | 0.02518026 | 0.02413178 | 0.02344396 | 0.02264806 | 0.02150472 | 0.02092633 | 0.01990776 | 0.01930182 | 0.01844454 | 0.01755046 | 0.0169306 | 0.01646792 | 0.01617965 | 0.01579745 | 0.01524812 | 0.01461901 | 0.01436595 | 0.01359955 | 0.01317218 | 0.01270903 | 0.01212024 | 0.01149848 | 0.01102915 | 0.01066125 | 0.01062636 | 0.01030186 | 0.0103674 | 0.009832632 | 0.009935741 | 0.009508278 | 0.009485336 | 0.00914573 | 0.008807145
45 | 0 | 10 | 90 | 0.03783422 | 0.03986526 | 0.03866273 | 0.03838824 | 0.03659012 | 0.03585559 | 0.03463564 | 0.03380467 | 0.03278667 | 0.03213899 | 0.03164319 | 0.03020377 | 0.02865997 | 0.02749289 | 0.02636619 | 0.0256009 | 0.02535114 | 0.02483845 | 0.02413731 | 0.02307531 | 0.02257734 | 0.02137544 | 0.02053399 | 0.01978019 | 0.01916563 | 0.0187922 | 0.01837086 | 0.01776155 | 0.01729314 | 0.01690447 | 0.01640905 | 0.01600053 | 0.01560864 | 0.01504677 | 0.01467133 | 0.01425723 | 0.01390321 | 0.01336969 | 0.01296902 | 0.01300251 | 0.01248682
45 | 0 | 10 | 135 | 0.06381909 | 0.06577369 | 0.06770521 | 0.06499958 | 0.06316621 | 0.06357301 | 0.0621939 | 0.06028014 | 0.05789936 | 0.05538428 | 0.05382004 | 0.05324433 | 0.05199059 | 0.05139328 | 0.05028123 | 0.04810284 | 0.04644878 | 0.04479167 | 0.04427859 | 0.04284103 | 0.04188952 | 0.04174519 | 0.04113731 | 0.0399099 | 0.03845435 | 0.03687919 | 0.03563119 | 0.03480947 | 0.03432563 | 0.03361368 | 0.03259446 | 0.0315773 | 0.03086051 | 0.03014325 | 0.02924521 | 0.02861408 | 0.02801002 | 0.02740641 | 0.02676118 | 0.0264652 | 0.02585909
45 | 0 | 10 | 180 | 0.0853231 | 0.0898948 | 0.08962757 | 0.08753574 | 0.08350913 | 0.08053576 | 0.07829446 | 0.07860348 | 0.07794463 | 0.07584873 | 0.07319096 | 0.06996209 | 0.06798818 | 0.06683964 | 0.06601386 | 0.06557087 | 0.06411144 | 0.06146925 | 0.05940491 | 0.05805049 | 0.05681864 | 0.05553979 | 0.05441535 | 0.05321807 | 0.05197579 | 0.0506024 | 0.04857808 | 0.04771252 | 0.04633563 | 0.04549978 | 0.04447757 | 0.044043 | 0.04260429 | 0.0417113 | 0.04079343 | 0.04010754 | 0.03939298 | 0.03863603 | 0.03751532 | 0.03622666 | 0.03510645
45 | 0 | 15 | 0 | 0.02460367 | 0.02431481 | 0.02279397 | 0.02230472 | 0.02186472 | 0.02240822 | 0.02182274 | 0.02094081 | 0.01907228 | 0.01806945 | 0.01747258 | 0.0171635 | 0.01699184 | 0.01667644 | 0.01570812 | 0.01478275 | 0.01409025 | 0.01312067 | 0.01273761 | 0.01254105 | 0.01190105 | 0.01143882 | 0.01114175 | 0.010902 | 0.01059728 | 0.01037499 | 0.009872454 | 0.009398512 | 0.009018747 | 0.008564764 | 0.008291662 | 0.008104988 | 0.007836709 | 0.007595871 | 0.007171874 | 0.007119627 | 0.006821815 | 0.006771238 | 0.006600166 | 0.006520888 | 0.006585455
45 | 0 | 15 | 90 | 0.03447929 | 0.03841478 | 0.03672766 | 0.03613083 | 0.03502602 | 0.03403959 | 0.03262015 | 0.03219226 | 0.03164418 | 0.03034111 | 0.02876358 | 0.02757372 | 0.02694172 | 0.02621531 | 0.02544279 | 0.02469606 | 0.0240921 | 0.02310453 | 0.02214147 | 0.02125683 | 0.02076273 | 0.02031246 | 0.01967593 | 0.0188389 | 0.01792842 | 0.0172222 | 0.01655715 | 0.01608453 | 0.01598762 | 0.01559736 | 0.01526109 | 0.01482044 | 0.01452001 | 0.01418253 | 0.0137997 | 0.01342496 | 0.01308708 | 0.01265721 | 0.01213285 | 0.01161734 | 0.01122305
45 | 0 | 15 | 180 | 0.1409458 | 0.1449418 | 0.1412119 | 0.1414667 | 0.1396667 | 0.1354657 | 0.1327051 | 0.1306794 | 0.1253792 | 0.1225466 | 0.1206569 | 0.1186894 | 0.1173457 | 0.115352 | 0.1127448 | 0.1096306 | 0.106134 | 0.103015 | 0.1002434 | 0.09818104 | 0.09690355 | 0.0959738 | 0.09484068 | 0.09309021 | 0.09070764 | 0.08803569 | 0.08494888 | 0.08234225 | 0.08041976 | 0.07910464 | 0.07716191 | 0.07573065 | 0.07476684 | 0.07357308 | 0.0714838 | 0.07014634 | 0.06857709 | 0.06657656 | 0.06549798 | 0.0643223 | 0.06210127
45 | 0 | 20 | 0 | 0.01954677 | 0.0213503 | 0.0210685 | 0.02085087 | 0.01944956 | 0.01857776 | 0.01835989 | 0.01711076 | 0.01694146 | 0.01573699 | 0.01528163 | 0.01461915 | 0.01418532 | 0.01343168 | 0.01287368 | 0.0121229 | 0.01165214 | 0.01109756 | 0.01069672 | 0.01040119 | 0.009962154 | 0.00968066 | 0.009267833 | 0.008832588 | 0.008504506 | 0.008198915 | 0.007833224 | 0.007532413 | 0.007220344 | 0.006966954 | 0.0068045 | 0.006572496 | 0.006383516 | 0.006195263 | 0.006002383 | 0.005950614 | 0.005876244 | 0.005590709 | 0.005550151 | 0.005156683 | 0.005328903
45 | 0 | 20 | 22.5 | 0.02050019 | 0.02011612 | 0.02029932 | 0.01997821 | 0.01970091 | 0.01902125 | 0.01794139 | 0.01763225 | 0.01676675 | 0.01572537 | 0.01527416 | 0.01487114 | 0.01403951 | 0.01345751 | 0.01296215 | 0.01241544 | 0.01179465 | 0.01115501 | 0.01063372 | 0.01011967 | 0.009878736 | 0.009446345 | 0.009122171 | 0.008779747 | 0.008544973 | 0.008212159 | 0.00781984 | 0.007417193 | 0.007236857 | 0.007052958 | 0.006685027 | 0.006431811 | 0.006230353 | 0.006036959 | 0.00595465 | 0.005619339 | 0.00549923 | 0.005570219 | 0.005221048 | 0.005209018 | 0.004801008
45 | 0 | 20 | 45 | 0.0215142 | 0.02116335 | 0.02232737 | 0.02226192 | 0.02209425 | 0.02112709 | 0.01950577 | 0.01919324 | 0.0185327 | 0.01825488 | 0.01761534 | 0.01677759 | 0.01622578 | 0.01535109 | 0.01443929 | 0.01378427 | 0.01328225 | 0.01287688 | 0.01252638 | 0.01202629 | 0.01181112 | 0.01111493 | 0.01074103 | 0.01041072 | 0.009798957 | 0.009219209 | 0.008982806 | 0.008777839 | 0.008336089 | 0.008089333 | 0.007713506 | 0.007617522 | 0.007316428 | 0.007026446 | 0.006831207 | 0.006728906 | 0.006578683 | 0.006414429 | 0.006130106 | 0.005982769 | 0.005826551
45 | 0 | 20 | 67.5 | 0.02556901 | 0.02664424 | 0.0271053 | 0.02624265 | 0.02495513 | 0.02408743 | 0.02388168 | 0.02275789 | 0.02208459 | 0.02078618 | 0.01985202 | 0.01942117 | 0.01849439 | 0.01781806 | 0.01724027 | 0.01668296 | 0.01583443 | 0.01495586 | 0.01423526 | 0.01403851 | 0.01353003 | 0.01289598 | 0.0125125 | 0.01220702 | 0.01161415 | 0.0112442 | 0.01078949 | 0.01032406 | 0.0100225 | 0.009551236 | 0.009241535 | 0.008938647 | 0.008616591 | 0.008468748 | 0.008144789 | 0.00805743 | 0.007641263 | 0.007736286 | 0.007325866 | 0.00738822 | 0.006883726
45 | 0 | 20 | 90 | 0.03215809 | 0.03599348 | 0.03427848 | 0.03284627 | 0.03135204 | 0.0309669 | 0.03038199 | 0.02937827 | 0.02813432 | 0.02730826 | 0.02562242 | 0.02497566 | 0.02399633 | 0.02324414 | 0.02269622 | 0.02158553 | 0.02080253 | 0.01966121 | 0.01911478 | 0.01839232 | 0.01781234 | 0.01768441 | 0.01706847 | 0.01646389 | 0.01570867 | 0.01509697 | 0.01456178 | 0.01424144 | 0.01368906 | 0.01322036 | 0.01273296 | 0.01222897 | 0.0116372 | 0.01152698 | 0.01138309 | 0.01112902 | 0.01103048 | 0.01058748 | 0.01031864 | 0.01018539 | 0.009640556
45 | 0 | 20 | 112.5 | 0.05037062 | 0.0529347 | 0.05028331 | 0.04892406 | 0.04732067 | 0.04732594 | 0.04591194 | 0.04407316 | 0.04305216 | 0.04177763 | 0.04037406 | 0.03888913 | 0.03732486 | 0.03643732 | 0.0355322 | 0.03498408 | 0.03370173 | 0.03248496 | 0.03112113 | 0.0302379 | 0.02972568 | 0.02882376 | 0.02762596 | 0.02672367 | 0.02589032 | 0.02521511 | 0.02434635 | 0.02378198 | 0.02295808 | 0.02253839 | 0.02172145 | 0.02161624 | 0.02117547 | 0.02069403 | 0.01994627 | 0.01906766 | 0.01849011 | 0.01803603 | 0.01749875 | 0.01691951 | 0.01658152
45 | 0 | 20 | 135 | 0.08831008 | 0.08896388 | 0.09003248 | 0.08651475 | 0.08706694 | 0.0841476 | 0.08273225 | 0.0800462 | 0.07728828 | 0.07571933 | 0.07417297 | 0.07243392 | 0.07093381 | 0.06981853 | 0.06833162 | 0.06634615 | 0.06423578 | 0.06217647 | 0.06092321 | 0.05958922 | 0.05861772 | 0.05696678 | 0.0556149 | 0.05374343 | 0.05231216 | 0.05081287 | 0.04991321 | 0.04892246 | 0.04794844 | 0.04703591 | 0.04592614 | 0.04485157 | 0.0439657 | 0.04264258 | 0.04195085 | 0.04092154 | 0.03958375 | 0.03839402 | 0.03712509 | 0.03639171 | 0.03511657
45 | 0 | 20 | 157.5 | 0.1675841 | 0.1749881 | 0.1727517 | 0.167194 | 0.1629936 | 0.1604832 | 0.1600917 | 0.1581397 | 0.1547745 | 0.1508027 | 0.1458382 | 0.1439477 | 0.1410273 | 0.1388183 | 0.1366602 | 0.1341267 | 0.1308843 | 0.1279124 | 0.1259951 | 0.1239209 | 0.1214499 | 0.11896 | 0.1156065 | 0.1130312 | 0.1104953 | 0.1080333 | 0.1059778 | 0.1031076 | 0.1014606 | 0.09955734 | 0.09803047 | 0.09619276 | 0.09424104 | 0.09287712 | 0.09011902 | 0.08834357 | 0.08656612 | 0.08413306 | 0.08161253 | 0.07951255 | 0.07682873
45 | 0 | 20 | 180 | 0.2374507 | 0.2448089 | 0.2402371 | 0.2358317 | 0.2290491 | 0.2300131 | 0.2276069 | 0.2219175 | 0.2127656 | 0.2075659 | 0.2033209 | 0.2010248 | 0.2003877 | 0.199622 | 0.1963808 | 0.1908079 | 0.186319 | 0.1791142 | 0.1741765 | 0.1700784 | 0.1677763 | 0.1654227 | 0.1638012 | 0.1612866 | 0.1590789 | 0.156728 | 0.1535836 | 0.1494356 | 0.1453544 | 0.142448 | 0.1391014 | 0.1359239 | 0.1324653 | 0.1287958 | 0.1259253 | 0.1233134 | 0.121008 | 0.1184265 | 0.1156161 | 0.1137026 | 0.1107798
45 | 0 | 25 | 0 | 0.01893887 | 0.01777386 | 0.0185935 | 0.01851009 | 0.01780741 | 0.01704608 | 0.01653012 | 0.01594166 | 0.01518124 | 0.0144061 | 0.01410012 | 0.01333336 | 0.01269961 | 0.01196877 | 0.01138077 | 0.0110581 | 0.01068977 | 0.0101516 | 0.009889846 | 0.009245975 | 0.008962636 | 0.008586648 | 0.008073449 | 0.007789214 | 0.007454521 | 0.007285893 | 0.006874317 | 0.00660418 | 0.006662705 | 0.006242404 | 0.00619105 | 0.006058752 | 0.005716658 | 0.005598098 | 0.005363183 | 0.005059042 | 0.00504766 | 0.004774896 | 0.004645602 | 0.004586905 | 0.004284934
45 | 0 | 25 | 90 | 0.02887737 | 0.03170518 | 0.03051085 | 0.03008004 | 0.02905298 | 0.02826329 | 0.02716585 | 0.02610406 | 0.02517575 | 0.02485797 | 0.02354527 | 0.02267276 | 0.02190663 | 0.02106189 | 0.01988345 | 0.01894564 | 0.01837352 | 0.01767828 | 0.01689465 | 0.01648012 | 0.0161531 | 0.01551159 | 0.01473746 | 0.01417699 | 0.01357546 | 0.0130164 | 0.01252262 | 0.01187906 | 0.0115077 | 0.01141313 | 0.01096424 | 0.01086995 | 0.01038953 | 0.01019512 | 0.009912206 | 0.009502524 | 0.009302511 | 0.00871332 | 0.008735225 | 0.008365067 | 0.008053113
45 | 0 | 25 | 180 | 0.40186 | 0.4099986 | 0.4053103 | 0.3985805 | 0.3901321 | 0.3867478 | 0.383419 | 0.3752567 | 0.3662897 | 0.3596513 | 0.3546678 | 0.3494119 | 0.3441546 | 0.3385818 | 0.3330533 | 0.3262919 | 0.3202252 | 0.313229 | 0.3097075 | 0.3041912 | 0.3006663 | 0.2957479 | 0.2897537 | 0.2841479 | 0.2764627 | 0.269512 | 0.2637901 | 0.257853 | 0.252728 | 0.2502484 | 0.2461402 | 0.2421228 | 0.2377475 | 0.233862 | 0.2293025 | 0.2242502 | 0.2201682 | 0.2136273 | 0.2092142 | 0.2032892 | 0.196838
45 | 0 | 30 | 0 | 0.01551199 | 0.0187461 | 0.0173087 | 0.0162186 | 0.01620791 | 0.01593911 | 0.01502454 | 0.01451212 | 0.01396496 | 0.01333379 | 0.01257663 | 0.01233256 | 0.01180333 | 0.01122189 | 0.01066574 | 0.01031131 | 0.009807909 | 0.009404412 | 0.008977196 | 0.008490394 | 0.008253859 | 0.007929469 | 0.007473435 | 0.007165602 | 0.007019824 | 0.00672252 | 0.006438173 | 0.006323601 | 0.005993012 | 0.005798949 | 0.005499666 | 0.00550263 | 0.00531929 | 0.005192334 | 0.00493806 | 0.004859244 | 0.004567071 | 0.004577418 | 0.004547712 | 0.004259707 | 0.004225384
45 | 0 | 30 | 22.5 | 0.01871909 | 0.01741114 | 0.01753682 | 0.01739744 | 0.01650234 | 0.01637812 | 0.01559854 | 0.01539124 | 0.01450521 | 0.01360736 | 0.01305388 | 0.0125204 | 0.0121469 | 0.01129481 | 0.01117021 | 0.01068609 | 0.01030126 | 0.009741774 | 0.009180391 | 0.008750008 | 0.008405322 | 0.008059409 | 0.007676816 | 0.007414627 | 0.007190823 | 0.007028926 | 0.006740375 | 0.006466413 | 0.006164674 | 0.005897308 | 0.005688671 | 0.005599149 | 0.005398761 | 0.005126249 | 0.005078952 | 0.004903325 | 0.004820898 | 0.00454894 | 0.004332239 | 0.004222849 | 0.004127439
45 | 0 | 30 | 45 | 0.01928507 | 0.01949028 | 0.01970022 | 0.01956009 | 0.01838072 | 0.0177171 | 0.0171854 | 0.01657854 | 0.01578694 | 0.01534235 | 0.01463415 | 0.01359798 | 0.01295499 | 0.01265083 | 0.01206511 | 0.01167976 | 0.01116541 | 0.01083648 | 0.01041679 | 0.009897109 | 0.009275549 | 0.009104471 | 0.008482139 | 0.008067235 | 0.00772657 | 0.007523307 | 0.00733499 | 0.007125192 | 0.006914639 | 0.006819218 | 0.006552587 | 0.00631091 | 0.005904934 | 0.005757707 | 0.005508287 | 0.005278628 | 0.005189901 | 0.004988007 | 0.004790529 | 0.004607313 | 0.004560353
45 | 0 | 30 | 67.5 | 0.02416769 | 0.02138667 | 0.02245608 | 0.0218099 | 0.02223931 | 0.02044756 | 0.01948244 | 0.01881543 | 0.0179065 | 0.01695297 | 0.0163128 | 0.01575586 | 0.01561885 | 0.01500234 | 0.01437608 | 0.0138448 | 0.01309885 | 0.01240548 | 0.01179167 | 0.01108868 | 0.01037249 | 0.01021674 | 0.009931388 | 0.009465027 | 0.009223835 | 0.009125285 | 0.008651867 | 0.008391813 | 0.008216001 | 0.007776592 | 0.007397411 | 0.007080359 | 0.006848663 | 0.006646337 | 0.006286385 | 0.006173074 | 0.005916368 | 0.005596594 | 0.005509044 | 0.005599797 | 0.005324552
45 | 0 | 30 | 90 | 0.02809862 | 0.02792991 | 0.02867694 | 0.02889619 | 0.02801337 | 0.0260312 | 0.02577172 | 0.02475987 | 0.02398542 | 0.02274541 | 0.02213676 | 0.02124674 | 0.02038345 | 0.01927961 | 0.01862162 | 0.0177963 | 0.01671542 | 0.01614328 | 0.01580147 | 0.01532051 | 0.01492182 | 0.01422764 | 0.0137314 | 0.01279901 | 0.01218513 | 0.0115329 | 0.01100365 | 0.01063266 | 0.01025602 | 0.01007927 | 0.009978421 | 0.009691413 | 0.009439138 | 0.009258704 | 0.008872836 | 0.008588274 | 0.008173612 | 0.008049766 | 0.007560862 | 0.007318696 | 0.007006678
45 | 0 | 30 | 112.5 | 0.04539661 | 0.04885767 | 0.04740327 | 0.04500866 | 0.04424586 | 0.04268023 | 0.04177684 | 0.03961341 | 0.03891112 | 0.03787529 | 0.03591661 | 0.03512152 | 0.03391433 | 0.03285342 | 0.03134036 | 0.0303878 | 0.02892708 | 0.02809604 | 0.02710047 | 0.02638276 | 0.02579044 | 0.02494833 | 0.02445435 | 0.02347394 | 0.02253156 | 0.02169666 | 0.02110275 | 0.02030358 | 0.01967849 | 0.01914389 | 0.01827199 | 0.01777401 | 0.01722603 | 0.01673749 | 0.01649462 | 0.0160213 | 0.0156822 | 0.01516193 | 0.01477334 | 0.0144037 | 0.01384129
45 | 0 | 30 | 135 | 0.1000546 | 0.1038828 | 0.1026023 | 0.1020936 | 0.09854152 | 0.09613175 | 0.09337595 | 0.09323971 | 0.09154892 | 0.08923784 | 0.08610055 | 0.08394237 | 0.08099323 | 0.0784562 | 0.07701012 | 0.0756874 | 0.07453508 | 0.07316467 | 0.07106531 | 0.06897836 | 0.06716427 | 0.06516804 | 0.06303257 | 0.06098833 | 0.05955603 | 0.05833533 | 0.056694 | 0.05549058 | 0.05462259 | 0.05378672 | 0.05274038 | 0.05191042 | 0.05063758 | 0.04920843 | 0.0476606 | 0.04574049 | 0.04431024 | 0.0436118 | 0.04227421 | 0.04109506 | 0.03956481
45 | 0 | 30 | 157.5 | 0.3234237 | 0.3341515 | 0.3346726 | 0.3243566 | 0.3183828 | 0.3153128 | 0.3131636 | 0.3042036 | 0.2989234 | 0.2936407 | 0.287764 | 0.283499 | 0.2789314 | 0.2739942 | 0.2693555 | 0.2651634 | 0.2608152 | 0.2542587 | 0.2495976 | 0.2440878 | 0.2406968 | 0.2359244 | 0.2330011 | 0.2282144 | 0.2228689 | 0.218226 | 0.2143034 | 0.2098612 | 0.2049998 | 0.2021813 | 0.1969163 | 0.1931261 | 0.1897078 | 0.1853841 | 0.1814595 | 0.1771361 | 0.1739746 | 0.170702 | 0.1667879 | 0.1626765 | 0.1584292
45 | 0 | 30 | 180 | 0.6870815 | 0.7047039 | 0.6915067 | 0.680037 | 0.6735982 | 0.662999 | 0.6537067 | 0.6434557 | 0.634153 | 0.6241488 | 0.6167015 | 0.607322 | 0.5976577 | 0.5877347 | 0.5809373 | 0.5743164 | 0.5647736 | 0.5546407 | 0.5454006 | 0.5357456 | 0.5261807 | 0.5186201 | 0.5092807 | 0.4988163 | 0.4911142 | 0.4833543 | 0.4729909 | 0.462957 | 0.4533139 | 0.4462569 | 0.4355096 | 0.4292831 | 0.4236504 | 0.4165503 | 0.4078669 | 0.4002232 | 0.3904107 | 0.3814678 | 0.3726001 | 0.3625245 | 0.3525654
45 | 0 | 35 | 0 | 0.01538757 | 0.01759396 | 0.01696941 | 0.01607416 | 0.01624418 | 0.01555693 | 0.01465488 | 0.01393399 | 0.01355738 | 0.01308968 | 0.01213557 | 0.01167911 | 0.01118127 | 0.01071663 | 0.01018949 | 0.009795288 | 0.009587808 | 0.009057578 | 0.008722043 | 0.008276951 | 0.007820853 | 0.007610401 | 0.007189211 | 0.007003274 | 0.006751034 | 0.006506744 | 0.006193325 | 0.006062542 | 0.005844975 | 0.005625036 | 0.005383863 | 0.005297749 | 0.005109804 | 0.004838809 | 0.004814964 | 0.004646858 | 0.004593008 | 0.004481975 | 0.004384702 | 0.004276087 | 0.003989198
45 | 0 | 35 | 90 | 0.0253685 | 0.02750526 | 0.02632309 | 0.02672584 | 0.02594157 | 0.02533533 | 0.02374806 | 0.02269823 | 0.0220731 | 0.02122393 | 0.02066111 | 0.01974114 | 0.01881812 | 0.0179885 | 0.01713653 | 0.01614965 | 0.01561397 | 0.01498601 | 0.01437865 | 0.01391759 | 0.01332935 | 0.01276798 | 0.012334 | 0.01200012 | 0.0114533 | 0.01083558 | 0.01025115 | 0.009767606 | 0.009222415 | 0.00902981 | 0.008660826 | 0.008482227 | 0.008205707 | 0.007996198 | 0.00780356 | 0.007689236 | 0.007390028 | 0.007201523 | 0.006972006 | 0.00666899 | 0.006589322
45 | 0 | 35 | 180 | 1.095567 | 1.130559 | 1.112178 | 1.103759 | 1.089106 | 1.080714 | 1.063262 | 1.04298 | 1.024696 | 1.016884 | 1.007901 | 0.9915738 | 0.9827158 | 0.9729688 | 0.9583742 | 0.9462201 | 0.9319231 | 0.9166995 | 0.9015519 | 0.8872116 | 0.8742954 | 0.8602467 | 0.8463621 | 0.8322743 | 0.8188072 | 0.8065116 | 0.7907122 | 0.7750355 | 0.7630343 | 0.7497592 | 0.7368364 | 0.7230841 | 0.7081387 | 0.694421 | 0.6803765 | 0.6676964 | 0.6513738 | 0.6380115 | 0.6229235 | 0.60698 | 0.5917233
45 | 0 | 40 | 0 | -0.0008629178 | 9.505119e-05 | 0.000959344 | -8.772407e-05 | 0.0002173707 | 0.0001237392 | 0.0002517019 | 0.0002914553 | 0.000443838 | 0.0001324384 | 0.000139826 | 0.0002675837 | 0.0003261923 | 0.0002031653 | 0.0001368769 | 0.0002924013 | 0.0002867388 | 0.0002161154 | 0.0003201277 | 0.0002954369 | 0.0001545862 | 0.0002562006 | 0.000300454 | 0.0002036281 | 0.0003061722 | 0.0003219613 | 0.0002728722 | 0.0002494386 | 0.0003293528 | 0.0002809559 | 0.0002868041 | 0.0002782169 | 0.0002396454 | 0.0003192473 | 0.0002583991 | 0.000303619 | 0.0003940352 | 0.0003589652 | 0.000273548 | 0.0003092591 | 0.0003312388
45 | 0 | 40 | 15 | 0.01632817 | 0.0169636 | 0.01664136 | 0.0163355 | 0.01612841 | 0.01509283 | 0.01411933 | 0.0135719 | 0.01349701 | 0.01340028 | 0.01231786 | 0.01161296 | 0.01112681 | 0.01089652 | 0.0104891 | 0.009985742 | 0.009734392 | 0.00910145 | 0.008635399 | 0.008244181 | 0.008088135 | 0.007792423 | 0.007482209 | 0.007139999 | 0.006942296 | 0.006601261 | 0.006081309 | 0.005806963 | 0.005648717 | 0.005632275 | 0.005464431 | 0.005453416 | 0.005243781 | 0.005138518 | 0.005056233 | 0.004697052 | 0.004667833 | 0.004422055 | 0.004238794 | 0.004025789 | 0.003869486
45 | 0 | 40 | 30 | 0.01632911 | 0.01675728 | 0.01612422 | 0.01632684 | 0.0156565 | 0.0149183 | 0.01496523 | 0.01421221 | 0.01314882 | 0.01276745 | 0.01257583 | 0.01189729 | 0.01133362 | 0.01077701 | 0.01036532 | 0.009991681 | 0.009624226 | 0.009215069 | 0.0088179 | 0.008485487 | 0.008014352 | 0.007574004 | 0.00725971 | 0.006999483 | 0.00668214 | 0.006542224 | 0.006178317 | 0.006045094 | 0.005783155 | 0.005594302 | 0.005445691 | 0.005268878 | 0.005194098 | 0.00491278 | 0.004830333 | 0.004699007 | 0.004612585 | 0.004291764 | 0.004115355 | 0.003919251 | 0.003900011
45 | 0 | 40 | 45 | 0.0156773 | 0.01896817 | 0.01642509 | 0.01688164 | 0.01615973 | 0.0160124 | 0.01576222 | 0.01532188 | 0.0143534 | 0.01393321 | 0.01317596 | 0.01266615 | 0.01209264 | 0.01181037 | 0.0112597 | 0.01078045 | 0.01023179 | 0.009758078 | 0.009362099 | 0.008995558 | 0.008592099 | 0.008162284 | 0.007761583 | 0.0074498 | 0.007217102 | 0.007017637 | 0.006679773 | 0.006328271 | 0.005961685 | 0.005866282 | 0.005706442 | 0.005563008 | 0.005436175 | 0.005333093 | 0.004985507 | 0.004821691 | 0.004679498 | 0.004595776 | 0.004470701 | 0.004259809 | 0.004099891
45 | 0 | 40 | 60 | 0.01745798 | 0.02039893 | 0.01854213 | 0.01834273 | 0.01783983 | 0.01762097 | 0.01700325 | 0.01592821 | 0.01580776 | 0.01489764 | 0.013967 | 0.01348328 | 0.01268298 | 0.01212598 | 0.01159197 | 0.01133924 | 0.01097681 | 0.01041415 | 0.01004735 | 0.009576501 | 0.009074553 | 0.008545648 | 0.008212075 | 0.007718851 | 0.00740273 | 0.007137952 | 0.006974586 | 0.006717906 | 0.006382706 | 0.006214451 | 0.006003415 | 0.005787028 | 0.005585041 | 0.005451725 | 0.005213117 | 0.005143443 | 0.004814859 | 0.004568493 | 0.004533545 | 0.00441737 | 0.004231635
45 | 0 | 40 | 75 | 0.0221872 | 0.02193365 | 0.02199181 | 0.02104986 | 0.02063715 | 0.02032839 | 0.01906528 | 0.01839998 | 0.0177587 | 0.01706665 | 0.01616551 | 0.01537438 | 0.01467076 | 0.01393733 | 0.01344264 | 0.012996 | 0.01245409 | 0.01184607 | 0.0112304 | 0.01070279 | 0.01018886 | 0.009747553 | 0.009342158 | 0.008970262 | 0.008626928 | 0.008169017 | 0.008040355 | 0.007458956 | 0.007288365 | 0.006964891 | 0.00671191 | 0.006320891 | 0.006180537 | 0.006048104 | 0.005817013 | 0.005645686 | 0.00550103 | 0.005312823 | 0.005088926 | 0.004804475 | 0.004868958
45 | 0 | 40 | 90 | 0.02384066 | 0.02831303 | 0.02547511 | 0.02535475 | 0.024229 | 0.02380107 | 0.02334804 | 0.02191435 | 0.02059938 | 0.01975174 | 0.0190193 | 0.01875739 | 0.01775862 | 0.01704148 | 0.0159967 | 0.01555875 | 0.01474027 | 0.01400055 | 0.01353756 | 0.01301954 | 0.01235625 | 0.01206116 | 0.01141551 | 0.01084802 | 0.01041006 | 0.009998152 | 0.009401811 | 0.009171144 | 0.008896562 | 0.00861048 | 0.008373765 | 0.008017607 | 0.007672036 | 0.007362788 | 0.006985172 | 0.006889438 | 0.006659048 | 0.006374325 | 0.006108066 | 0.005998315 | 0.005970693
45 | 0 | 40 | 105 | 0.03249629 | 0.03303772 | 0.03398448 | 0.03225869 | 0.03041254 | 0.03070554 | 0.02936017 | 0.02862775 | 0.02721505 | 0.02558988 | 0.02456712 | 0.0236409 | 0.02341487 | 0.02260003 | 0.02147564 | 0.02018891 | 0.01922034 | 0.01824317 | 0.01726552 | 0.0165857 | 0.01618549 | 0.01581179 | 0.01537302 | 0.01484936 | 0.01408593 | 0.01325881 | 0.0125751 | 0.01221081 | 0.01168578 | 0.01113671 | 0.01073058 | 0.01059351 | 0.01023347 | 0.01010284 | 0.009679793 | 0.009311673 | 0.009142441 | 0.008681862 | 0.008524553 | 0.008030172 | 0.007886629
45 | 0 | 40 | 120 | 0.04640189 | 0.04912585 | 0.05058281 | 0.0478645 | 0.04665339 | 0.04537228 | 0.04330865 | 0.04179946 | 0.04134125 | 0.04026517 | 0.03868025 | 0.03692971 | 0.03539377 | 0.03318255 | 0.0323765 | 0.03147354 | 0.03025005 | 0.02903772 | 0.02828136 | 0.02743636 | 0.02662277 | 0.02591964 | 0.02486915 | 0.02376447 | 0.02265755 | 0.02153908 | 0.02070075 | 0.01995167 | 0.0192627 | 0.01882477 | 0.01846738 | 0.0178888 | 0.01772059 | 0.0172598 | 0.0168573 | 0.01630346 | 0.01592952 | 0.01546062 | 0.01496656 | 0.01416256 | 0.01370693
45 | 0 | 40 | 135 | 0.08887674 | 0.0897693 | 0.09148082 | 0.08943229 | 0.08801529 | 0.08532882 | 0.08307364 | 0.0803129 | 0.07795715 | 0.07625347 | 0.07437205 | 0.07273842 | 0.07080892 | 0.06867241 | 0.06612807 | 0.06428045 | 0.0626911 | 0.06110998 | 0.05958499 | 0.05815738 | 0.05604269 | 0.05434624 | 0.05273848 | 0.05116491 | 0.04964897 | 0.04830629 | 0.04704009 | 0.04596463 | 0.04510703 | 0.04404484 | 0.04296431 | 0.04209792 | 0.0412926 | 0.03993557 | 0.03885884 | 0.03747898 | 0.03667043 | 0.03548286 | 0.03443312 | 0.03332414 | 0.0318291
45 | 0 | 40 | 150 | 0.2322998 | 0.2410676 | 0.2365154 | 0.2338116 | 0.2332603 | 0.2275713 | 0.2212231 | 0.2151902 | 0.2114255 | 0.206041 | 0.2022882 | 0.1994442 | 0.1967912 | 0.1920864 | 0.1861818 | 0.1831233 | 0.1791902 | 0.1763199 | 0.1731725 | 0.1689897 | 0.1644977 | 0.1608586 | 0.1562382 | 0.1534046 | 0.1497776 | 0.1471486 | 0.1442152 | 0.1414422 | 0.137918 | 0.1355954 | 0.132237 | 0.129628 | 0.1262895 | 0.1234679 | 0.1210294 | 0.1179547 | 0.1155859 | 0.1116487 | 0.1090103 | 0.1072983 | 0.103978
45 | 0 | 40 | 165 | 0.768805 | 0.7908329 | 0.7759209 | 0.7691608 | 0.7592379 | 0.7524889 | 0.7405505 | 0.730887 | 0.7177899 | 0.7012144 | 0.6916885 | 0.6819687 | 0.6727684 | 0.6666952 | 0.6562219 | 0.6469739 | 0.6364776 | 0.6275587 | 0.6143831 | 0.6018382 | 0.5933316 | 0.5840788 | 0.572447 | 0.5617713 | 0.5520591 | 0.5407734 | 0.5314029 | 0.5199785 | 0.5124212 | 0.5046914 | 0.4955633 | 0.4876785 | 0.4783742 | 0.4681508 | 0.4572805 | 0.4447913 | 0.4347821 | 0.4217384 | 0.413518 | 0.4021622 | 0.3918046
45 | 0 | 40 | 180 | 1.584474 | 1.63541 | 1.623282 | 1.603122 | 1.59037 | 1.582566 | 1.568058 | 1.544978 | 1.522867 | 1.499058 | 1.48715 | 1.47824 | 1.471561 | 1.458616 | 1.445445 | 1.425068 | 1.400521 | 1.372677 | 1.350571 | 1.337025 | 1.321397 | 1.302054 | 1.287069 | 1.268274 | 1.251274 | 1.233512 | 1.213583 | 1.188692 | 1.168774 | 1.146247 | 1.127244 | 1.102649 | 1.082338 | 1.062329 | 1.044181 | 1.021492 | 0.9994468 | 0.9766537 | 0.959795 | 0.9354138 | 0.9129494
45 | 0 | 45 | 90 | 0.02362638 | 0.02435959 | 0.02364152 | 0.02412615 | 0.02289824 | 0.02180823 | 0.02092988 | 0.0200091 | 0.01957668 | 0.01885427 | 0.01811476 | 0.01716646 | 0.01643997 | 0.01546137 | 0.01464977 | 0.01440084 | 0.01354314 | 0.01313768 | 0.01239432 | 0.01198454 | 0.01129277 | 0.0108497 | 0.01027529 | 0.009807268 | 0.009282317 | 0.008963632 | 0.008588455 | 0.00826894 | 0.007962226 | 0.007689392 | 0.007413528 | 0.007105678 | 0.006885596 | 0.006670016 | 0.006369289 | 0.006124213 | 0.005927394 | 0.005801758 | 0.005531738 | 0.005162852 | 0.00512472
45 | 0 | 50 | 11.25 | 0.01534626 | 0.01593038 | 0.01710893 | 0.01633413 | 0.01537167 | 0.0141687 | 0.0134664 | 0.01311805 | 0.01255172 | 0.01222556 | 0.01168535 | 0.01135027 | 0.01066057 | 0.01017324 | 0.009716385 | 0.009404529 | 0.008968271 | 0.008668066 | 0.008453685 | 0.007981501 | 0.007636937 | 0.007429256 | 0.006990369 | 0.006761318 | 0.006552344 | 0.006250826 | 0.006018792 | 0.005878544 | 0.005620514 | 0.005531575 | 0.005325177 | 0.00517751 | 0.005096703 | 0.004995587 | 0.004881946 | 0.004707017 | 0.004444969 | 0.004471313 | 0.004253927 | 0.004182433 | 0.00434104
45 | 0 | 50 | 22.5 | 0.01468277 | 0.01686486 | 0.01613291 | 0.01534769 | 0.01517538 | 0.01427992 | 0.01374993 | 0.01307008 | 0.01280491 | 0.01199481 | 0.01153227 | 0.01106141 | 0.01052098 | 0.01007442 | 0.009742537 | 0.009273936 | 0.009209632 | 0.00852962 | 0.008332974 | 0.007947919 | 0.00767041 | 0.007266039 | 0.006939508 | 0.006610678 | 0.006304169 | 0.006212398 | 0.005886577 | 0.005768717 | 0.005637119 | 0.005382798 | 0.005284984 | 0.005158467 | 0.004929648 | 0.004633826 | 0.00457468 | 0.004522327 | 0.004317393 | 0.004090111 | 0.004250097 | 0.003833615 | 0.004091339
45 | 0 | 50 | 33.75 | 0.01547849 | 0.01683095 | 0.01641627 | 0.01556035 | 0.01465065 | 0.01415694 | 0.0139647 | 0.01268343 | 0.01265721 | 0.01198664 | 0.01191848 | 0.01118528 | 0.01039854 | 0.009924286 | 0.009644044 | 0.009199598 | 0.008922 | 0.008513384 | 0.008163513 | 0.007812299 | 0.007519777 | 0.007219519 | 0.006845807 | 0.006742683 | 0.006414265 | 0.006329504 | 0.006052077 | 0.005707419 | 0.005476868 | 0.005299002 | 0.005142072 | 0.004910656 | 0.004795002 | 0.00461122 | 0.004512104 | 0.004411322 | 0.004162463 | 0.00428476 | 0.003960135 | 0.003841249 | 0.003850795
45 | 0 | 50 | 45 | 0.01592948 | 0.01584024 | 0.01584785 | 0.0159138 | 0.01554554 | 0.01482768 | 0.01414118 | 0.01349785 | 0.01276627 | 0.01238464 | 0.01198857 | 0.0118597 | 0.01103012 | 0.01055515 | 0.01030744 | 0.009829416 | 0.009206973 | 0.00877596 | 0.008501431 | 0.00789001 | 0.007889982 | 0.007678823 | 0.007286837 | 0.006975156 | 0.006691563 | 0.006304665 | 0.00616677 | 0.005819589 | 0.005692934 | 0.005519566 | 0.005323186 | 0.005069441 | 0.004958373 | 0.004853119 | 0.00459855 | 0.004572195 | 0.00437529 | 0.004349137 | 0.004100268 | 0.00401155 | 0.003852885
45 | 0 | 50 | 56.25 | 0.01699994 | 0.01674753 | 0.01690388 | 0.0169788 | 0.01635743 | 0.01510101 | 0.01474273 | 0.01428994 | 0.01378082 | 0.01286824 | 0.01240415 | 0.01187079 | 0.01132829 | 0.01073072 | 0.01035417 | 0.01003509 | 0.009466635 | 0.009067619 | 0.008626486 | 0.008368802 | 0.007877443 | 0.007562508 | 0.007181754 | 0.006815409 | 0.006538944 | 0.006325052 | 0.006080894 | 0.005893022 | 0.005592038 | 0.005531508 | 0.005453812 | 0.005168657 | 0.005030469 | 0.004754278 | 0.00467372 | 0.004399361 | 0.004152816 | 0.004150154 | 0.003831343 | 0.003907964 | 0.003748573
45 | 0 | 50 | 78.75 | 0.01949554 | 0.02047172 | 0.01931987 | 0.01915358 | 0.01877407 | 0.01787613 | 0.01762932 | 0.01649629 | 0.01585007 | 0.01517718 | 0.01453843 | 0.01379966 | 0.01362951 | 0.01262645 | 0.0121803 | 0.01151908 | 0.01104592 | 0.01049889 | 0.01002529 | 0.009580182 | 0.009221767 | 0.008816663 | 0.008508993 | 0.008119977 | 0.007713658 | 0.007383949 | 0.006955707 | 0.006667745 | 0.006305305 | 0.006183351 | 0.005851861 | 0.005687191 | 0.005546839 | 0.005370437 | 0.005117118 | 0.005086536 | 0.004910956 | 0.004703909 | 0.004622517 | 0.004572666 | 0.004154754
45 | 0 | 50 | 90 | 0.02062537 | 0.02193829 | 0.02268894 | 0.02218453 | 0.02095495 | 0.02015975 | 0.01936973 | 0.01870205 | 0.01767273 | 0.01705605 | 0.01617578 | 0.01579325 | 0.01494089 | 0.01413873 | 0.0136285 | 0.01291157 | 0.0123842 | 0.01173227 | 0.01142867 | 0.01104042 | 0.01021484 | 0.009671232 | 0.009346643 | 0.008771038 | 0.008400949 | 0.00801583 | 0.007733925 | 0.007380428 | 0.007143283 | 0.006932433 | 0.006734654 | 0.006459037 | 0.00612317 | 0.006001379 | 0.005712292 | 0.005471095 | 0.005305185 | 0.005205563 | 0.004895218 | 0.004803254 | 0.004655073
45 | 0 | 50 | 101.25 | 0.02416063 | 0.02789123 | 0.02773017 | 0.02602539 | 0.02561177 | 0.02375837 | 0.02336045 | 0.02291679 | 0.02151238 | 0.02095641 | 0.02006841 | 0.01903807 | 0.01846273 | 0.01738052 | 0.01621302 | 0.01594374 | 0.01530579 | 0.01444685 | 0.01395772 | 0.01323049 | 0.01263999 | 0.0119409 | 0.01164891 | 0.01093075 | 0.01044524 | 0.01010844 | 0.009624778 | 0.009351635 | 0.009068955 | 0.008634195 | 0.008299883 | 0.00778114 | 0.007727119 | 0.007298147 | 0.007067172 | 0.006727697 | 0.006526713 | 0.006213973 | 0.006217864 | 0.006083687 | 0.005672301
45 | 0 | 50 | 112.5 | 0.03135808 | 0.03349893 | 0.03387098 | 0.03150721 | 0.03096641 | 0.03003138 | 0.02925255 | 0.02799784 | 0.02701797 | 0.02581272 | 0.02448529 | 0.02354808 | 0.02269972 | 0.02157925 | 0.02070379 | 0.01977913 | 0.01901781 | 0.01792174 | 0.01714659 | 0.01646877 | 0.01573339 | 0.01520068 | 0.0144856 | 0.01400565 | 0.01321553 | 0.01280721 | 0.01232894 | 0.01166252 | 0.01130489 | 0.01086901 | 0.01049618 | 0.01016432 | 0.009738672 | 0.009510747 | 0.009279324 | 0.008932823 | 0.008594587 | 0.008185131 | 0.007905645 | 0.007545126 | 0.007459911
45 | 0 | 50 | 123.75 | 0.0447677 | 0.04597078 | 0.04568083 | 0.04408024 | 0.04328884 | 0.04225024 | 0.04015298 | 0.03844653 | 0.03724084 | 0.03639321 | 0.03438975 | 0.03293949 | 0.03190189 | 0.03061027 | 0.0293354 | 0.02827656 | 0.02730564 | 0.02605915 | 0.02510957 | 0.02381092 | 0.02269565 | 0.02202976 | 0.02096468 | 0.02026366 | 0.0196275 | 0.01906544 | 0.01836228 | 0.01746919 | 0.01686073 | 0.01629816 | 0.01577546 | 0.01519286 | 0.01482117 | 0.01425049 | 0.0137036 | 0.01334052 | 0.01297867 | 0.0125217 | 0.01202302 | 0.01170007 | 0.01116512
45 | 0 | 50 | 135 | 0.06686138 | 0.07377403 | 0.0713437 | 0.06897678 | 0.0679948 | 0.06576253 | 0.06383797 | 0.06260252 | 0.06032977 | 0.05756852 | 0.05571003 | 0.05455689 | 0.05310765 | 0.05163592 | 0.05004244 | 0.04835251 | 0.04653489 | 0.04474666 | 0.04273137 | 0.04143884 | 0.0399727 | 0.0387916 | 0.03763941 | 0.03663332 | 0.03562897 | 0.0344902 | 0.03373494 | 0.03288072 | 0.03204329 | 0.03130241 | 0.02998065 | 0.02864464 | 0.02807374 | 0.02666941 | 0.02572615 | 0.02513729 | 0.02408166 | 0.02365564 | 0.02307692 | 0.02223793 | 0.02172454
45 | 0 | 50 | 146.25 | 0.1373753 | 0.1406059 | 0.1416526 | 0.1377063 | 0.1351303 | 0.1307909 | 0.1270617 | 0.1253256 | 0.1226192 | 0.1199927 | 0.1161405 | 0.1126478 | 0.1096519 | 0.1071811 | 0.1048303 | 0.102167 | 0.09989198 | 0.09715371 | 0.09463456 | 0.09169238 | 0.08927241 | 0.08703633 | 0.08489297 | 0.08266804 | 0.08093731 | 0.07948101 | 0.07732763 | 0.07504734 | 0.07288354 | 0.07112275 | 0.06844211 | 0.06674314 | 0.06526996 | 0.06374897 | 0.06220983 | 0.06051315 | 0.05917704 | 0.05759595 | 0.05651279 | 0.05499532 | 0.05327672
45 | 0 | 50 | 157.5 | 0.3445983 | 0.3496469 | 0.3508273 | 0.3475957 | 0.3382485 | 0.3311866 | 0.3254348 | 0.3208675 | 0.3168292 | 0.3100115 | 0.3007348 | 0.2936498 | 0.2870318 | 0.2831806 | 0.2781889 | 0.2753465 | 0.2701255 | 0.2638484 | 0.2578325 | 0.2517051 | 0.2454055 | 0.2409747 | 0.2339107 | 0.2294104 | 0.2248511 | 0.220609 | 0.2162866 | 0.2119285 | 0.2083026 | 0.2044628 | 0.1993955 | 0.1952348 | 0.1915229 | 0.1868609 | 0.1815751 | 0.1771699 | 0.1732491 | 0.1683742 | 0.1644621 | 0.160068 | 0.1563236
45 | 0 | 50 | 168.75 | 0.9371079 | 0.9640405 | 0.9665084 | 0.9585147 | 0.9452968 | 0.918046 | 0.9018741 | 0.8922868 | 0.8827623 | 0.8726931 | 0.8604973 | 0.8441007 | 0.8319223 | 0.8195774 | 0.8052672 | 0.7963735 | 0.7838378 | 0.7692573 | 0.7569878 | 0.7440778 | 0.7290351 | 0.716712 | 0.7025675 | 0.6923876 | 0.680797 | 0.6700431 | 0.6576683 | 0.6450609 | 0.6324941 | 0.6211367 | 0.6065673 | 0.5926455 | 0.580816 | 0.5672985 | 0.5561868 | 0.5428231 | 0.5307872 | 0.5184749 | 0.5074513 | 0.4964589 | 0.481802
45 | 0 | 50 | 180 | 1.639708 | 1.6967 | 1.697434 | 1.675979 | 1.655079 | 1.642886 | 1.628518 | 1.607507 | 1.590952 | 1.570825 | 1.555509 | 1.537522 | 1.526531 | 1.511103 | 1.498363 | 1.476871 | 1.459337 | 1.437241 | 1.416323 | 1.395518 | 1.376321 | 1.355143 | 1.336766 | 1.319328 | 1.299873 | 1.279882 | 1.261586 | 1.241062 | 1.221464 | 1.200262 | 1.178082 | 1.154658 | 1.133206 | 1.111694 | 1.089757 | 1.065644 | 1.045813 | 1.02061 | 0.9988873 | 0.9739587 | 0.9529447
45 | 0 | 50.1 | 146.6 | 0.1395262 | 0.1454828 | 0.141056 | 0.1402457 | 0.137235 | 0.1323774 | 0.1286102 | 0.1269543 | 0.1255451 | 0.1228867 | 0.1184698 | 0.1148892 | 0.1115015 | 0.1093663 | 0.1064819 | 0.1043489 | 0.1019722 | 0.09950377 | 0.09672097 | 0.09396664 | 0.09134866 | 0.08891958 | 0.08638803 | 0.08444789 | 0.08254663 | 0.08113034 | 0.0792965 | 0.07679709 | 0.07488118 | 0.07238538 | 0.07000412 | 0.06845069 | 0.06668394 | 0.06491589 | 0.06322381 | 0.06184508 | 0.06052124 | 0.05899947 | 0.05775336 | 0.05617368 | 0.05457344
45 | 0 | 55 | 0 | 0.01494467 | 0.01545038 | 0.01461314 | 0.01413022 | 0.0138413 | 0.01339249 | 0.01287004 | 0.01202839 | 0.01168827 | 0.01126076 | 0.01093278 | 0.01021671 | 0.009790776 | 0.009267354 | 0.008975339 | 0.008372363 | 0.008478584 | 0.00776839 | 0.007642879 | 0.007376062 | 0.007045571 | 0.006679589 | 0.006492909 | 0.006364437 | 0.006020194 | 0.005913998 | 0.005756864 | 0.005632019 | 0.005374801 | 0.005227633 | 0.005027035 | 0.004867724 | 0.004726621 | 0.004516865 | 0.004512147 | 0.004191956 | 0.004183975 | 0.004068651 | 0.003979086 | 0.003752483 | 0.00380064
45 | 0 | 55 | 180 | 1.224381 | 1.261324 | 1.254527 | 1.245458 | 1.230194 | 1.217409 | 1.198474 | 1.176616 | 1.163682 | 1.148252 | 1.13836 | 1.121671 | 1.109141 | 1.092608 | 1.079788 | 1.064927 | 1.045344 | 1.026273 | 1.008374 | 0.9949894 | 0.9818947 | 0.9658045 | 0.9507735 | 0.9360167 | 0.9172305 | 0.9055968 | 0.887541 | 0.8715932 | 0.8548661 | 0.8386323 | 0.8190197 | 0.8061652 | 0.7889091 | 0.7720396 | 0.7546876 | 0.7375751 | 0.7196702 | 0.7027463 | 0.688481 | 0.6722592 | 0.6534118
45 | 0 | 60 | 0 | 0.01349093 | 0.01458302 | 0.01496795 | 0.01452579 | 0.01355541 | 0.01289076 | 0.01217827 | 0.01191707 | 0.01114674 | 0.01100629 | 0.01021849 | 0.009638146 | 0.009579015 | 0.009127805 | 0.008756128 | 0.00827985 | 0.007976756 | 0.007732369 | 0.007354235 | 0.007221402 | 0.006951326 | 0.006662867 | 0.006317656 | 0.006222227 | 0.005849956 | 0.005745082 | 0.005440441 | 0.005397834 | 0.005216278 | 0.0051403 | 0.004909587 | 0.004854127 | 0.004714212 | 0.00473919 | 0.004443816 | 0.004311624 | 0.004127497 | 0.004119008 | 0.00392811 | 0.003787115 | 0.003873807
45 | 0 | 60 | 11.25 | 0.01481651 | 0.01497628 | 0.01453989 | 0.01459026 | 0.01350727 | 0.01245421 | 0.01207501 | 0.01148047 | 0.01100764 | 0.01086787 | 0.01002736 | 0.009873379 | 0.00953714 | 0.009184806 | 0.008585806 | 0.008451497 | 0.007844163 | 0.007781909 | 0.007334399 | 0.007062331 | 0.006870514 | 0.006555108 | 0.006413945 | 0.006050137 | 0.006002352 | 0.005788164 | 0.005368137 | 0.005376766 | 0.005137713 | 0.004970245 | 0.004944903 | 0.004639437 | 0.004636656 | 0.004532093 | 0.004306118 | 0.004208534 | 0.004006802 | 0.004100876 | 0.003987437 | 0.003668735 | 0.003796755
45 | 0 | 60 | 22.5 | 0.01727565 | 0.01442646 | 0.01487925 | 0.01370929 | 0.01311916 | 0.01226756 | 0.01262832 | 0.01201386 | 0.0112973 | 0.01053777 | 0.01039645 | 0.009735217 | 0.009579066 | 0.009171911 | 0.008534887 | 0.008307689 | 0.007919309 | 0.007527051 | 0.007184045 | 0.007055601 | 0.006687758 | 0.006538642 | 0.006233258 | 0.006067752 | 0.005772816 | 0.005660089 | 0.005347895 | 0.005216903 | 0.005040626 | 0.004867685 | 0.004854949 | 0.004514853 | 0.004463819 | 0.004399184 | 0.004276884 | 0.004191285 | 0.004098346 | 0.003966082 | 0.00385698 | 0.003817055 | 0.00369104
45 | 0 | 60 | 33.75 | 0.01455945 | 0.01378991 | 0.01577115 | 0.01387616 | 0.01357558 | 0.01296289 | 0.01233881 | 0.0117374 | 0.01135528 | 0.01093557 | 0.01029796 | 0.01002978 | 0.009606463 | 0.008915402 | 0.008641207 | 0.008317284 | 0.008011437 | 0.00760229 | 0.007416101 | 0.006975657 | 0.006707234 | 0.006380672 | 0.006189863 | 0.00599348 | 0.005666907 | 0.005599256 | 0.005421603 | 0.005301949 | 0.005096452 | 0.004971133 | 0.004750072 | 0.004736034 | 0.004381198 | 0.004239812 | 0.004165553 | 0.00401285 | 0.003819314 | 0.003755061 | 0.003688034 | 0.003797093 | 0.003416879
45 | 0 | 60 | 45 | 0.0137612 | 0.01586284 | 0.01432388 | 0.01469152 | 0.01404551 | 0.01280556 | 0.01263558 | 0.01212894 | 0.01191097 | 0.01104138 | 0.01067318 | 0.01014477 | 0.009857356 | 0.009273724 | 0.008669217 | 0.008505386 | 0.008214876 | 0.007949323 | 0.007511833 | 0.007293038 | 0.007002628 | 0.006636669 | 0.006407897 | 0.006082908 | 0.005717564 | 0.005358667 | 0.005305408 | 0.005098626 | 0.005130405 | 0.004965324 | 0.004776545 | 0.004594379 | 0.004534267 | 0.004486941 | 0.004301003 | 0.004103065 | 0.00399735 | 0.003845019 | 0.003693404 | 0.003574605 | 0.003373953
45 | 0 | 60 | 56.25 | 0.01639018 | 0.01590105 | 0.01580504 | 0.01493107 | 0.01441393 | 0.01347075 | 0.01305872 | 0.01239268 | 0.0120043 | 0.01155211 | 0.01098375 | 0.01035063 | 0.01000038 | 0.009598567 | 0.009248472 | 0.00864635 | 0.0083814 | 0.007864534 | 0.007665012 | 0.007301094 | 0.006845087 | 0.006626504 | 0.006324147 | 0.00606139 | 0.005824075 | 0.00560154 | 0.005360206 | 0.005231198 | 0.004944973 | 0.004882939 | 0.004571755 | 0.004611006 | 0.004280025 | 0.004311681 | 0.004038593 | 0.00394101 | 0.003880847 | 0.003595897 | 0.003521693 | 0.003404188 | 0.003274765
45 | 0 | 60 | 67.5 | 0.01537113 | 0.01631249 | 0.01630164 | 0.01640563 | 0.01530032 | 0.01466743 | 0.01438629 | 0.01347348 | 0.01312646 | 0.01261185 | 0.01191575 | 0.0111917 | 0.01084563 | 0.01064326 | 0.009992206 | 0.009576417 | 0.008968403 | 0.008629828 | 0.00828592 | 0.007893881 | 0.007773268 | 0.007229978 | 0.006971965 | 0.006731607 | 0.006357192 | 0.005990928 | 0.005805603 | 0.005605473 | 0.005414878 | 0.005237936 | 0.005002204 | 0.004830741 | 0.004639375 | 0.004498411 | 0.004283124 | 0.004177824 | 0.004090474 | 0.004001496 | 0.003687885 | 0.003760752 | 0.003495221
45 | 0 | 60 | 78.75 | 0.01768109 | 0.01775597 | 0.01698057 | 0.01702947 | 0.01633347 | 0.01551646 | 0.01531364 | 0.01459301 | 0.01408034 | 0.01335189 | 0.01284673 | 0.01210713 | 0.01165077 | 0.01105139 | 0.0106955 | 0.009950692 | 0.009596463 | 0.00917421 | 0.008727956 | 0.008250614 | 0.00794767 | 0.007521892 | 0.007143864 | 0.006751313 | 0.006584476 | 0.006278812 | 0.006063406 | 0.00565512 | 0.005555716 | 0.005461598 | 0.005138264 | 0.004915595 | 0.004809391 | 0.004756547 | 0.004442906 | 0.004378022 | 0.004291956 | 0.003970744 | 0.003978899 | 0.003711905 | 0.003697687
45 | 0 | 60 | 90 | 0.01738084 | 0.02090441 | 0.02054137 | 0.01918227 | 0.01862843 | 0.01780249 | 0.01742098 | 0.01670221 | 0.01601776 | 0.01557216 | 0.01445699 | 0.01388697 | 0.01323696 | 0.01265724 | 0.01196281 | 0.0114546 | 0.01096554 | 0.01039701 | 0.009908905 | 0.00943409 | 0.008974979 | 0.008406001 | 0.008267638 | 0.007823735 | 0.007392698 | 0.007096588 | 0.006835067 | 0.006582854 | 0.006255065 | 0.005991344 | 0.005835103 | 0.00556551 | 0.005369623 | 0.005146752 | 0.005033315 | 0.004698418 | 0.004527567 | 0.004448746 | 0.004303583 | 0.00403395 | 0.004134091
45 | 0 | 60 | 101.25 | 0.0221102 | 0.02547474 | 0.02360775 | 0.0228646 | 0.02233329 | 0.02176487 | 0.02045901 | 0.01959293 | 0.0186332 | 0.01817294 | 0.0176634 | 0.0167257 | 0.01623865 | 0.01515184 | 0.01426279 | 0.01347339 | 0.01279774 | 0.01232654 | 0.01192981 | 0.01139871 | 0.01094445 | 0.01044726 | 0.009958095 | 0.009410971 | 0.009010562 | 0.008403357 | 0.008161811 | 0.007935628 | 0.007600964 | 0.007346161 | 0.006996941 | 0.006716111 | 0.006384672 | 0.006129661 | 0.005889153 | 0.005785587 | 0.005544588 | 0.005346145 | 0.005181143 | 0.005027232 | 0.005071455
45 | 0 | 60 | 112.5 | 0.02591247 | 0.02875731 | 0.02768779 | 0.02718781 | 0.02590909 | 0.0257458 | 0.02542521 | 0.02395515 | 0.02272375 | 0.0213093 | 0.02058607 | 0.01957715 | 0.01883239 | 0.01835541 | 0.01755944 | 0.01656614 | 0.01572194 | 0.01514941 | 0.01429792 | 0.01387031 | 0.01297123 | 0.01241722 | 0.01183032 | 0.0113446 | 0.01087649 | 0.0104004 | 0.009999662 | 0.009613386 | 0.009284873 | 0.009021836 | 0.00883657 | 0.008240256 | 0.007901914 | 0.007670052 | 0.007314866 | 0.007044838 | 0.006789361 | 0.006540833 | 0.006244922 | 0.006195508 | 0.005741335
45 | 0 | 60 | 123.75 | 0.03508625 | 0.03621045 | 0.03724123 | 0.03615329 | 0.03446252 | 0.03314509 | 0.03233917 | 0.03089109 | 0.02980968 | 0.02878767 | 0.02746064 | 0.02652433 | 0.02536367 | 0.02401534 | 0.02308767 | 0.02222247 | 0.02121807 | 0.01985118 | 0.01929807 | 0.01847769 | 0.0176333 | 0.01685577 | 0.01628903 | 0.0156746 | 0.01505085 | 0.01444787 | 0.01401919 | 0.01362605 | 0.01282986 | 0.0124181 | 0.01191056 | 0.01139219 | 0.01096851 | 0.0104368 | 0.01018765 | 0.00977347 | 0.00965936 | 0.009186762 | 0.008904774 | 0.008734363 | 0.008056095
45 | 0 | 60 | 135 | 0.05135864 | 0.05531258 | 0.05414073 | 0.05318677 | 0.05182539 | 0.05008014 | 0.04980782 | 0.04817631 | 0.04667516 | 0.04479919 | 0.04239646 | 0.04070521 | 0.03937783 | 0.03847303 | 0.03713476 | 0.03616626 | 0.03476235 | 0.0332911 | 0.03216625 | 0.03081781 | 0.02953711 | 0.0284199 | 0.02724306 | 0.02665648 | 0.02575198 | 0.02468235 | 0.02378707 | 0.02294469 | 0.02198168 | 0.02156094 | 0.02087708 | 0.02021842 | 0.01919208 | 0.01869719 | 0.01823211 | 0.0176399 | 0.01709408 | 0.01680131 | 0.01619019 | 0.01593408 | 0.0151933
45 | 0 | 60 | 146.25 | 0.09827559 | 0.1008646 | 0.1018988 | 0.09849021 | 0.09598261 | 0.09477828 | 0.09255875 | 0.08941596 | 0.08670387 | 0.08313351 | 0.08039193 | 0.07912809 | 0.07748124 | 0.07502277 | 0.07305903 | 0.07028188 | 0.06828438 | 0.06609146 | 0.06374862 | 0.06192019 | 0.06013164 | 0.05903685 | 0.05737715 | 0.05591559 | 0.05456221 | 0.05254654 | 0.05094398 | 0.0494881 | 0.04793062 | 0.04656557 | 0.04537872 | 0.04420554 | 0.04303734 | 0.04169406 | 0.04069837 | 0.03920671 | 0.03857494 | 0.03727971 | 0.03622913 | 0.03503453 | 0.03404128
45 | 0 | 60 | 157.5 | 0.2270219 | 0.2377404 | 0.2331616 | 0.2307108 | 0.2242762 | 0.2184476 | 0.2144604 | 0.2103455 | 0.2067687 | 0.2023094 | 0.1971765 | 0.1917975 | 0.1864851 | 0.1825357 | 0.1799092 | 0.1762589 | 0.1717834 | 0.1668117 | 0.1630054 | 0.1588871 | 0.1555839 | 0.1520208 | 0.1482393 | 0.1445952 | 0.1415964 | 0.1381614 | 0.1357192 | 0.1327167 | 0.1296781 | 0.1269172 | 0.1230284 | 0.1198436 | 0.1168069 | 0.1136894 | 0.1105161 | 0.1075084 | 0.104854 | 0.1023612 | 0.09968381 | 0.09733637 | 0.09454246
45 | 0 | 60 | 168.75 | 0.5735418 | 0.5898288 | 0.5823613 | 0.5729521 | 0.5605436 | 0.5535829 | 0.5460292 | 0.531221 | 0.5218724 | 0.5117257 | 0.5030046 | 0.4939392 | 0.485489 | 0.4776583 | 0.4697504 | 0.4625511 | 0.4522144 | 0.4406577 | 0.4335701 | 0.4245821 | 0.4164058 | 0.4087796 | 0.4013188 | 0.3940657 | 0.3865627 | 0.378397 | 0.371599 | 0.3620078 | 0.3556507 | 0.3481441 | 0.3401302 | 0.3332311 | 0.3270631 | 0.3188219 | 0.310807 | 0.3036972 | 0.296834 | 0.2877241 | 0.2801832 | 0.2740208 | 0.2658201
45 | 0 | 60 | 180 | 0.8818553 | 0.9097826 | 0.9126929 | 0.9041721 | 0.8933856 | 0.8707502 | 0.8568995 | 0.8426031 | 0.8347185 | 0.825745 | 0.8108258 | 0.7952498 | 0.7833918 | 0.7675165 | 0.7560996 | 0.7443186 | 0.7333421 | 0.7218106 | 0.7118804 | 0.6979165 | 0.6863644 | 0.6738374 | 0.6615242 | 0.6484756 | 0.6380667 | 0.6252273 | 0.6139043 | 0.6011913 | 0.590323 | 0.5805374 | 0.5659979 | 0.5546109 | 0.5404039 | 0.5281616 | 0.5142683 | 0.5053586 | 0.4923571 | 0.4824581 | 0.47041 | 0.4606343 | 0.447092
45 | 0 | 65 | 0 | 0.01194599 | 0.01478396 | 0.01440431 | 0.01387842 | 0.01335874 | 0.01273726 | 0.01176322 | 0.01129344 | 0.0109643 | 0.01034988 | 0.009979475 | 0.009785137 | 0.00902896 | 0.008886519 | 0.008298367 | 0.008240996 | 0.007682339 | 0.007588805 | 0.007303487 | 0.006918311 | 0.006516774 | 0.006368021 | 0.006123006 | 0.005866878 | 0.005703157 | 0.005528535 | 0.005350128 | 0.005154692 | 0.004956274 | 0.004889972 | 0.004786048 | 0.004693749 | 0.004444065 | 0.004337044 | 0.004252245 | 0.004180883 | 0.004149358 | 0.003956825 | 0.003759237 | 0.003746166 | 0.003682513
45 | 0 | 65 | 90 | 0.01719368 | 0.01839682 | 0.01842238 | 0.01911922 | 0.01750942 | 0.01648998 | 0.01631283 | 0.01564788 | 0.01478186 | 0.01425051 | 0.01344278 | 0.01272394 | 0.01219424 | 0.01163488 | 0.01109518 | 0.01052845 | 0.01013416 | 0.009678681 | 0.009275298 | 0.008870658 | 0.008319695 | 0.008000723 | 0.007667906 | 0.007142539 | 0.006929288 | 0.006502464 | 0.006183442 | 0.005871792 | 0.005690888 | 0.005682929 | 0.00550177 | 0.005331207 | 0.00506628 | 0.004836735 | 0.004667331 | 0.004523907 | 0.004311717 | 0.004215017 | 0.004122091 | 0.00398591 | 0.003595304
45 | 0 | 65 | 180 | 0.6446038 | 0.6674422 | 0.6606793 | 0.655578 | 0.6468163 | 0.6344104 | 0.6220727 | 0.6104564 | 0.5974134 | 0.586671 | 0.5784365 | 0.5686143 | 0.5625952 | 0.5510214 | 0.5422433 | 0.5309554 | 0.5204906 | 0.5082342 | 0.5010751 | 0.4902805 | 0.4821359 | 0.4747755 | 0.4668734 | 0.4576958 | 0.4493886 | 0.4405488 | 0.4323325 | 0.4219061 | 0.4136572 | 0.4033827 | 0.3938896 | 0.3845895 | 0.3771419 | 0.3680822 | 0.3597914 | 0.3501414 | 0.3422288 | 0.3330233 | 0.3254197 | 0.3180935 | 0.3104828
45 | 0 | 70 | 0 | 0.01299975 | 0.01353996 | 0.01352568 | 0.01276081 | 0.01197927 | 0.01191322 | 0.01168099 | 0.01075898 | 0.01045247 | 0.009642936 | 0.009258779 | 0.008849775 | 0.008472906 | 0.008064394 | 0.007971808 | 0.007593686 | 0.007317279 | 0.006971875 | 0.006714472 | 0.006306252 | 0.006171128 | 0.006092093 | 0.005720184 | 0.005640858 | 0.005438188 | 0.005297694 | 0.005024319 | 0.004925488 | 0.004700589 | 0.004616601 | 0.004539646 | 0.004298564 | 0.004259146 | 0.004104929 | 0.004022842 | 0.004021297 | 0.003806353 | 0.003671324 | 0.003715614 | 0.00356265 | 0.003430167
45 | 0 | 70 | 9 | 0.01236344 | 0.01371169 | 0.01331623 | 0.01311595 | 0.01271725 | 0.0112172 | 0.01142838 | 0.01061164 | 0.01002674 | 0.009832004 | 0.009357345 | 0.009013242 | 0.008771438 | 0.008072974 | 0.007986059 | 0.007348021 | 0.00742632 | 0.006890126 | 0.006809282 | 0.006604274 | 0.00617584 | 0.005954672 | 0.005759985 | 0.005589169 | 0.00533598 | 0.005281016 | 0.005072544 | 0.004961456 | 0.004731798 | 0.004567567 | 0.004531304 | 0.00429562 | 0.004221863 | 0.004141861 | 0.004048206 | 0.003865387 | 0.003921025 | 0.003811062 | 0.003828074 | 0.003683161 | 0.00350831
45 | 0 | 70 | 18 | 0.01201491 | 0.01223195 | 0.01340231 | 0.0127094 | 0.0118793 | 0.01185381 | 0.01152021 | 0.01035379 | 0.01000599 | 0.009811219 | 0.008953083 | 0.008805924 | 0.008269408 | 0.008169807 | 0.007888261 | 0.007501945 | 0.007176724 | 0.006835103 | 0.006546907 | 0.006393284 | 0.006107773 | 0.005907484 | 0.005638319 | 0.005482074 | 0.005351403 | 0.005156941 | 0.004881984 | 0.004712236 | 0.004610853 | 0.004484125 | 0.004385799 | 0.004213552 | 0.004023967 | 0.004122924 | 0.003913 | 0.003738791 | 0.003645626 | 0.003592137 | 0.003549012 | 0.003472078 | 0.00335446
45 | 0 | 70 | 27 | 0.01411693 | 0.01396383 | 0.01431495 | 0.01312154 | 0.01194393 | 0.01213786 | 0.01094599 | 0.01086754 | 0.01015781 | 0.009792425 | 0.00906877 | 0.00892017 | 0.008555308 | 0.008194029 | 0.007762647 | 0.007645242 | 0.007198733 | 0.006844449 | 0.006730303 | 0.006377065 | 0.005986352 | 0.005813373 | 0.005526116 | 0.005537725 | 0.005257804 | 0.005021079 | 0.004948178 | 0.004677352 | 0.004593427 | 0.004357539 | 0.004394791 | 0.004157042 | 0.004117807 | 0.003819072 | 0.003821462 | 0.003643246 | 0.0037413 | 0.003545587 | 0.003415631 | 0.003475963 | 0.003489735
45 | 0 | 70 | 36 | 0.01386116 | 0.01308029 | 0.0130376 | 0.01348793 | 0.01227785 | 0.01214074 | 0.01132885 | 0.01090421 | 0.01028029 | 0.009941698 | 0.009495819 | 0.009134833 | 0.008808039 | 0.008349902 | 0.007863896 | 0.007707161 | 0.00722493 | 0.006935058 | 0.006709415 | 0.006489769 | 0.006235137 | 0.00599093 | 0.005848254 | 0.005486419 | 0.005249924 | 0.004992168 | 0.004845024 | 0.004709193 | 0.004562439 | 0.004457087 | 0.004284912 | 0.004239041 | 0.00407336 | 0.003918176 | 0.00378929 | 0.003781153 | 0.003639756 | 0.003601607 | 0.003501625 | 0.003382371 | 0.003263051
45 | 0 | 70 | 45 | 0.0136909 | 0.0144109 | 0.01384335 | 0.0132213 | 0.01289742 | 0.01211916 | 0.01095215 | 0.01098911 | 0.01049795 | 0.009860609 | 0.009263313 | 0.008921338 | 0.008532672 | 0.008162026 | 0.007966853 | 0.007335474 | 0.007148405 | 0.006896029 | 0.006530977 | 0.006243439 | 0.006127506 | 0.005770213 | 0.005471348 | 0.005287061 | 0.005151218 | 0.00497391 | 0.004687444 | 0.00455405 | 0.004435425 | 0.004314721 | 0.004185486 | 0.004012946 | 0.00386781 | 0.003724225 | 0.003547664 | 0.003491008 | 0.003448543 | 0.003302805 | 0.003085362 | 0.003221671 | 0.003152948
45 | 0 | 70 | 54 | 0.01646278 | 0.01444573 | 0.0140922 | 0.01351385 | 0.01261639 | 0.01243552 | 0.0117933 | 0.0114081 | 0.01055081 | 0.01030201 | 0.009364162 | 0.009278441 | 0.008577566 | 0.008222237 | 0.00785597 | 0.007657739 | 0.007465824 | 0.006795712 | 0.00661391 | 0.006369363 | 0.005976988 | 0.005817078 | 0.005558781 | 0.005217164 | 0.005126608 | 0.004945461 | 0.004730501 | 0.004560136 | 0.004462668 | 0.004246857 | 0.004016402 | 0.003983676 | 0.003738727 | 0.003649347 | 0.003612058 | 0.00329852 | 0.003329743 | 0.003259182 | 0.003144079 | 0.002929919 | 0.00306091
45 | 0 | 70 | 72 | 0.01503541 | 0.01654897 | 0.01492468 | 0.0147764 | 0.0137925 | 0.01328615 | 0.01277619 | 0.0121955 | 0.01175874 | 0.01116754 | 0.01046327 | 0.01011789 | 0.009517913 | 0.009302438 | 0.008778583 | 0.008341825 | 0.007826546 | 0.007515446 | 0.007319641 | 0.006963089 | 0.006649369 | 0.006407816 | 0.006040731 | 0.005729711 | 0.005574132 | 0.005276834 | 0.005062695 | 0.004921367 | 0.004709976 | 0.004506669 | 0.004324643 | 0.004123445 | 0.004152693 | 0.003962917 | 0.003943507 | 0.003839334 | 0.003633494 | 0.003481547 | 0.003452543 | 0.003295205 | 0.003249341
45 | 0 | 70 | 81 | 0.01512494 | 0.01653513 | 0.01636019 | 0.01623595 | 0.0154614 | 0.01442024 | 0.01391073 | 0.01303601 | 0.01245276 | 0.01215132 | 0.01135717 | 0.0110604 | 0.01041279 | 0.01012918 | 0.009484929 | 0.009213702 | 0.008758264 | 0.008346747 | 0.007905131 | 0.007505169 | 0.007190805 | 0.006988033 | 0.00657437 | 0.006242461 | 0.006101746 | 0.005910842 | 0.005588756 | 0.005353529 | 0.00502532 | 0.004953152 | 0.004767113 | 0.004588464 | 0.00427897 | 0.004187991 | 0.004067723 | 0.003971914 | 0.003762987 | 0.003723398 | 0.003557204 | 0.003556337 | 0.003373998
45 | 0 | 70 | 90 | 0.0159108 | 0.01867829 | 0.01803536 | 0.01720502 | 0.01712068 | 0.01537386 | 0.01451557 | 0.01373744 | 0.0137812 | 0.01335997 | 0.01261768 | 0.01174796 | 0.01107763 | 0.0106613 | 0.01016344 | 0.009661112 | 0.009252363 | 0.008741166 | 0.00839853 | 0.008115705 | 0.007638622 | 0.007290378 | 0.006889616 | 0.006546354 | 0.006318122 | 0.005972753 | 0.005834568 | 0.005484534 | 0.005349498 | 0.005138005 | 0.004956695 | 0.004773618 | 0.004560437 | 0.004407957 | 0.004255483 | 0.00410459 | 0.004085673 | 0.003844358 | 0.003734452 | 0.003511882 | 0.003422685
45 | 0 | 70 | 99 | 0.01522177 | 0.01995075 | 0.01922113 | 0.01878641 | 0.01824715 | 0.01734663 | 0.01658528 | 0.01636519 | 0.01528557 | 0.01451822 | 0.01383085 | 0.01316835 | 0.01235402 | 0.01198685 | 0.01128006 | 0.01064151 | 0.01045343 | 0.009924795 | 0.009391127 | 0.009053582 | 0.00866691 | 0.008113037 | 0.007630014 | 0.007359563 | 0.007000932 | 0.006675589 | 0.006352621 | 0.006195521 | 0.005864574 | 0.00561368 | 0.005438404 | 0.005238537 | 0.004994965 | 0.004913659 | 0.004713071 | 0.004504241 | 0.004371666 | 0.004185693 | 0.003901675 | 0.003805397 | 0.003780713
45 | 0 | 70 | 108 | 0.02169691 | 0.0229239 | 0.02175097 | 0.0209998 | 0.02071287 | 0.01977824 | 0.01894282 | 0.01797308 | 0.01781075 | 0.0168043 | 0.01597079 | 0.0151374 | 0.01435426 | 0.01371793 | 0.01315034 | 0.01259151 | 0.01211677 | 0.01134281 | 0.01086564 | 0.01030961 | 0.009820054 | 0.00926654 | 0.008884996 | 0.00860646 | 0.008160953 | 0.007961295 | 0.007565576 | 0.007208641 | 0.006871623 | 0.006722837 | 0.006234942 | 0.006114573 | 0.005782874 | 0.005476613 | 0.005385917 | 0.005212753 | 0.00500091 | 0.004697235 | 0.004633801 | 0.004487681 | 0.00419305
45 | 0 | 70 | 117 | 0.02439847 | 0.02541481 | 0.0258283 | 0.02486013 | 0.02466791 | 0.02347239 | 0.02277225 | 0.02139512 | 0.02071121 | 0.01963623 | 0.01882438 | 0.01794628 | 0.01722872 | 0.01657073 | 0.01584182 | 0.01488455 | 0.01413965 | 0.01340754 | 0.01291732 | 0.01223057 | 0.01189906 | 0.01123297 | 0.01097733 | 0.01031615 | 0.009958533 | 0.009265894 | 0.008966634 | 0.008443713 | 0.008198971 | 0.007784983 | 0.007569858 | 0.007252039 | 0.006915077 | 0.006815136 | 0.006508996 | 0.006243594 | 0.00614057 | 0.005793517 | 0.005428349 | 0.005234106 | 0.00514389
45 | 0 | 70 | 126 | 0.03018701 | 0.03163558 | 0.03167035 | 0.03095453 | 0.03072774 | 0.02911408 | 0.02830034 | 0.02706968 | 0.02563803 | 0.02462521 | 0.02390394 | 0.02308462 | 0.02179592 | 0.02059532 | 0.02008877 | 0.01904078 | 0.01817267 | 0.01712265 | 0.01662736 | 0.01594608 | 0.0152707 | 0.01468598 | 0.01415804 | 0.01335227 | 0.01275199 | 0.01228521 | 0.01174063 | 0.01124462 | 0.01077225 | 0.0105381 | 0.009962051 | 0.009698494 | 0.00934921 | 0.008963177 | 0.008757262 | 0.008317053 | 0.007943464 | 0.007760434 | 0.007412517 | 0.007274708 | 0.007019424
45 | 0 | 70 | 135 | 0.03997971 | 0.04338014 | 0.04363349 | 0.04177875 | 0.0416625 | 0.03960973 | 0.03804792 | 0.03730141 | 0.0364057 | 0.03446464 | 0.03300528 | 0.0320147 | 0.03058568 | 0.02966167 | 0.02844931 | 0.02722049 | 0.02622866 | 0.02484396 | 0.02407267 | 0.02307291 | 0.02220399 | 0.02151845 | 0.02079914 | 0.02005725 | 0.01916436 | 0.01839782 | 0.01782508 | 0.01706925 | 0.01653858 | 0.01595504 | 0.0153202 | 0.01479278 | 0.01420589 | 0.01372625 | 0.01318923 | 0.01290771 | 0.01259532 | 0.01212053 | 0.011547 | 0.01131618 | 0.01089118
45 | 0 | 70 | 144 | 0.06203443 | 0.06495924 | 0.06384224 | 0.06172369 | 0.06052264 | 0.05823945 | 0.0572755 | 0.05597676 | 0.05413441 | 0.051467 | 0.04997282 | 0.04846331 | 0.04639501 | 0.04461105 | 0.043726 | 0.04216817 | 0.04047464 | 0.03948815 | 0.03810873 | 0.03660088 | 0.03524116 | 0.03399448 | 0.03245404 | 0.03174768 | 0.03076072 | 0.02980788 | 0.0291795 | 0.02814928 | 0.02735443 | 0.02665633 | 0.02543548 | 0.02449382 | 0.02369442 | 0.02299052 | 0.02203273 | 0.02150284 | 0.02089953 | 0.02025037 | 0.01946887 | 0.01908108 | 0.01847224
45 | 0 | 70 | 153 | 0.1091661 | 0.1110628 | 0.1077899 | 0.1062397 | 0.1033129 | 0.1023926 | 0.09963126 | 0.0966077 | 0.09318155 | 0.09090854 | 0.08833697 | 0.08540814 | 0.08307452 | 0.08171073 | 0.07951565 | 0.07629659 | 0.07474673 | 0.07213042 | 0.06973222 | 0.06717267 | 0.06572484 | 0.06419083 | 0.06271147 | 0.06117437 | 0.05982311 | 0.05808729 | 0.05624241 | 0.05431769 | 0.05249181 | 0.0509066 | 0.04953219 | 0.04782639 | 0.0466083 | 0.04561612 | 0.04404355 | 0.04299723 | 0.04168334 | 0.04065606 | 0.0396825 | 0.03876884 | 0.03718263
45 | 0 | 70 | 162 | 0.2049345 | 0.2103165 | 0.2070747 | 0.2040883 | 0.2016776 | 0.1947693 | 0.1913331 | 0.1866861 | 0.1819875 | 0.1780424 | 0.1741717 | 0.1695044 | 0.1663966 | 0.1614938 | 0.1570963 | 0.1538094 | 0.1510043 | 0.1472983 | 0.1436372 | 0.1396601 | 0.136083 | 0.1328231 | 0.1292024 | 0.1267137 | 0.1232799 | 0.1205844 | 0.1180222 | 0.1146841 | 0.1125596 | 0.1105824 | 0.1076461 | 0.1047362 | 0.1022903 | 0.09908068 | 0.09586443 | 0.09263536 | 0.09091002 | 0.08727958 | 0.08567084 | 0.08328489 | 0.08120897
45 | 0 | 70 | 171 | 0.3714199 | 0.3832573 | 0.3755612 | 0.3677966 | 0.3618115 | 0.355494 | 0.3499735 | 0.3448394 | 0.3359492 | 0.3281187 | 0.3199906 | 0.3113437 | 0.3047714 | 0.299494 | 0.2937426 | 0.2904076 | 0.2838132 | 0.2786154 | 0.2729486 | 0.2663698 | 0.2597982 | 0.2533534 | 0.2465482 | 0.2412803 | 0.2368136 | 0.232455 | 0.2276258 | 0.2227006 | 0.2184184 | 0.2141899 | 0.2094759 | 0.2044987 | 0.1992356 | 0.194591 | 0.1896541 | 0.1840888 | 0.1789819 | 0.1734809 | 0.1685108 | 0.1650515 | 0.1608933
45 | 0 | 70 | 180 | 0.4726912 | 0.4891398 | 0.4812072 | 0.479722 | 0.470158 | 0.4575713 | 0.4509899 | 0.4422646 | 0.4351186 | 0.4277509 | 0.4177655 | 0.4093421 | 0.4026568 | 0.3933859 | 0.386284 | 0.3782749 | 0.3704634 | 0.3643591 | 0.3584742 | 0.3520228 | 0.3442489 | 0.3373973 | 0.3308602 | 0.3245243 | 0.3172673 | 0.3093558 | 0.3032136 | 0.2956082 | 0.2895835 | 0.2837884 | 0.2772556 | 0.2713148 | 0.2654924 | 0.2593653 | 0.252699 | 0.2465387 | 0.2404826 | 0.2341928 | 0.2286375 | 0.2227672 | 0.2169246