## Tabelle1
theta_i | phi_i | theta_r | phi_r | BRDF@400nm | BRDF@410nm | BRDF@420nm | BRDF@430nm | BRDF@440nm | BRDF@450nm | BRDF@460nm | BRDF@470nm | BRDF@480nm | BRDF@490nm | BRDF@500nm | BRDF@510nm | BRDF@520nm | BRDF@530nm | BRDF@540nm | BRDF@550nm | BRDF@560nm | BRDF@570nm | BRDF@580nm | BRDF@590nm | BRDF@600nm | BRDF@610nm | BRDF@620nm | BRDF@630nm | BRDF@640nm | BRDF@650nm | BRDF@660nm | BRDF@670nm | BRDF@680nm | BRDF@690nm | BRDF@700nm | BRDF@710nm | BRDF@720nm | BRDF@730nm | BRDF@740nm | BRDF@750nm | BRDF@760nm | BRDF@770nm | BRDF@780nm | BRDF@790nm | BRDF@800nm
45 | 0 | 0 | 0 | 0.05579323 | 0.05788155 | 0.05707665 | 0.05805168 | 0.05834648 | 0.05835131 | 0.05792832 | 0.05812163 | 0.05766326 | 0.05787628 | 0.05766394 | 0.05756205 | 0.05698394 | 0.05744937 | 0.05691343 | 0.05709768 | 0.05699389 | 0.05644802 | 0.05648769 | 0.05653281 | 0.0561095 | 0.05622483 | 0.05580773 | 0.05581687 | 0.0553975 | 0.05540136 | 0.05482776 | 0.05470435 | 0.05472876 | 0.05439421 | 0.05401919 | 0.0535386 | 0.05365773 | 0.05321888 | 0.05292425 | 0.05252657 | 0.05237374 | 0.05160032 | 0.051261 | 0.05068192 | 0.05025479
45 | 0 | 5 | 0 | 0.03953226 | 0.0405047 | 0.0408905 | 0.04094943 | 0.04160562 | 0.04129417 | 0.04135275 | 0.04148185 | 0.04119601 | 0.04109992 | 0.04103554 | 0.04088486 | 0.04074681 | 0.04032613 | 0.04048707 | 0.04039686 | 0.04024235 | 0.0399933 | 0.04002993 | 0.03992738 | 0.03972115 | 0.03979802 | 0.03932369 | 0.03930588 | 0.03909564 | 0.03899601 | 0.03905812 | 0.038914 | 0.0386985 | 0.0383822 | 0.03806641 | 0.03801537 | 0.03797161 | 0.03760465 | 0.03738918 | 0.03695723 | 0.03663824 | 0.03640513 | 0.0359485 | 0.03564946 | 0.03534662
45 | 0 | 5 | 90 | 0.05245988 | 0.05412595 | 0.05509639 | 0.05578535 | 0.0558623 | 0.05563388 | 0.05583466 | 0.05637652 | 0.05618008 | 0.05609127 | 0.0560049 | 0.05581703 | 0.05541018 | 0.05549479 | 0.05537731 | 0.05531504 | 0.05504868 | 0.0548539 | 0.05475236 | 0.05468328 | 0.05415702 | 0.05428379 | 0.05420929 | 0.05392307 | 0.053438 | 0.05335247 | 0.05324423 | 0.05299348 | 0.05292313 | 0.05247111 | 0.05241364 | 0.05234485 | 0.05171511 | 0.05147606 | 0.05123259 | 0.0509469 | 0.05078608 | 0.04994648 | 0.04970675 | 0.04906499 | 0.04852888
45 | 0 | 5 | 180 | 0.08483969 | 0.08714131 | 0.08949198 | 0.08796576 | 0.09010137 | 0.0901961 | 0.08954313 | 0.08897963 | 0.08876021 | 0.08877649 | 0.08834481 | 0.08791237 | 0.08788325 | 0.08789545 | 0.0874423 | 0.08732848 | 0.08659387 | 0.0863365 | 0.08670578 | 0.08619386 | 0.0855625 | 0.08581991 | 0.08544086 | 0.08500966 | 0.08487782 | 0.08460076 | 0.08401498 | 0.08399339 | 0.08379179 | 0.08344383 | 0.08307735 | 0.08251295 | 0.08236206 | 0.08181682 | 0.08127141 | 0.080942 | 0.08020566 | 0.07965489 | 0.07862238 | 0.07837831 | 0.07738425
45 | 0 | 10 | 0 | 0.03041953 | 0.03115816 | 0.0311997 | 0.03118895 | 0.03090191 | 0.03149598 | 0.03131297 | 0.03096398 | 0.0311313 | 0.03103344 | 0.03104637 | 0.03110446 | 0.03090905 | 0.0307564 | 0.0305998 | 0.03044083 | 0.03043291 | 0.03019341 | 0.03024141 | 0.03015133 | 0.02998816 | 0.02991333 | 0.0299554 | 0.02954242 | 0.02948633 | 0.02952458 | 0.02932804 | 0.02915988 | 0.02897641 | 0.02868104 | 0.02865333 | 0.02854177 | 0.02840003 | 0.02803023 | 0.0278806 | 0.02782233 | 0.02761109 | 0.02704553 | 0.02681081 | 0.02660153 | 0.02636269
45 | 0 | 10 | 45 | 0.03401249 | 0.03427101 | 0.03445577 | 0.03418056 | 0.03494559 | 0.03543064 | 0.03449675 | 0.03498645 | 0.03500471 | 0.03462758 | 0.0346123 | 0.03463747 | 0.03458886 | 0.03429499 | 0.03451579 | 0.03427596 | 0.03428627 | 0.03398095 | 0.03398412 | 0.03388445 | 0.03397045 | 0.03363318 | 0.03368707 | 0.03362433 | 0.03345348 | 0.03325689 | 0.03324974 | 0.03287084 | 0.03297651 | 0.03270065 | 0.03274914 | 0.03232569 | 0.03207008 | 0.03187386 | 0.03158841 | 0.03146857 | 0.03144695 | 0.03090317 | 0.03080281 | 0.03039223 | 0.02978961
45 | 0 | 10 | 90 | 0.04901919 | 0.05182688 | 0.05168543 | 0.05258224 | 0.05273594 | 0.05231903 | 0.05249943 | 0.05281109 | 0.05225799 | 0.05250353 | 0.05237488 | 0.05190546 | 0.05193345 | 0.05142182 | 0.0516686 | 0.05173767 | 0.05148621 | 0.05133482 | 0.05117035 | 0.0511649 | 0.05101235 | 0.05065425 | 0.05054736 | 0.05041822 | 0.0500035 | 0.05008664 | 0.05002867 | 0.04950623 | 0.04945993 | 0.04939112 | 0.04912313 | 0.04907177 | 0.04866458 | 0.04853728 | 0.04813708 | 0.04764233 | 0.04733632 | 0.0468505 | 0.04666484 | 0.04622869 | 0.04580181
45 | 0 | 10 | 135 | 0.09132784 | 0.09705849 | 0.09704771 | 0.09809251 | 0.09769924 | 0.09868347 | 0.09892831 | 0.09762277 | 0.09809999 | 0.09806929 | 0.09796935 | 0.09787697 | 0.09715982 | 0.0972078 | 0.09678415 | 0.09689314 | 0.09700858 | 0.09646437 | 0.09622733 | 0.09579695 | 0.09549021 | 0.09547887 | 0.09493597 | 0.09485151 | 0.09459465 | 0.09398062 | 0.0937732 | 0.09371406 | 0.09269731 | 0.09289169 | 0.09245374 | 0.0920563 | 0.09186868 | 0.09091729 | 0.09102946 | 0.08997628 | 0.08934863 | 0.08830828 | 0.08787284 | 0.08721713 | 0.08639425
45 | 0 | 10 | 180 | 0.1351669 | 0.1397025 | 0.1416825 | 0.1418281 | 0.1427442 | 0.1425522 | 0.1421668 | 0.1415056 | 0.140951 | 0.1412465 | 0.1401402 | 0.1405334 | 0.1396354 | 0.1393435 | 0.139295 | 0.1387822 | 0.1386537 | 0.1380529 | 0.1377522 | 0.1373666 | 0.1370383 | 0.1369735 | 0.1361897 | 0.1359229 | 0.1354319 | 0.1352161 | 0.1341743 | 0.133462 | 0.1336591 | 0.1332909 | 0.132559 | 0.1318887 | 0.1312523 | 0.130279 | 0.1297425 | 0.1294899 | 0.1284989 | 0.1272767 | 0.1267738 | 0.1261042 | 0.1241089
45 | 0 | 15 | 0 | 0.02349009 | 0.02439597 | 0.02523142 | 0.02533035 | 0.0253806 | 0.02518126 | 0.02506577 | 0.02550014 | 0.02514656 | 0.02501873 | 0.0250193 | 0.0248256 | 0.02485592 | 0.02500675 | 0.02476607 | 0.02492299 | 0.02471 | 0.02452244 | 0.02451673 | 0.02442148 | 0.02429642 | 0.02422353 | 0.02413945 | 0.02409836 | 0.02409645 | 0.02389582 | 0.02366727 | 0.02371664 | 0.02338987 | 0.02322662 | 0.0231163 | 0.02297814 | 0.02287487 | 0.0226793 | 0.02242171 | 0.02221087 | 0.02198114 | 0.02159656 | 0.02171321 | 0.02121567 | 0.02090654
45 | 0 | 15 | 90 | 0.04383561 | 0.04656333 | 0.04747902 | 0.04754493 | 0.04757345 | 0.04756542 | 0.04788138 | 0.04774384 | 0.04749049 | 0.0473448 | 0.04726467 | 0.04731779 | 0.0470238 | 0.04701881 | 0.04680397 | 0.04692814 | 0.04672199 | 0.04656528 | 0.04635218 | 0.04637159 | 0.04605768 | 0.04606908 | 0.04594303 | 0.04555544 | 0.04558728 | 0.04533802 | 0.04523098 | 0.04514508 | 0.04494976 | 0.04485605 | 0.0445055 | 0.04423109 | 0.0439181 | 0.04352506 | 0.04335746 | 0.04305786 | 0.04271881 | 0.04227622 | 0.0415381 | 0.04125551 | 0.04067162
45 | 0 | 15 | 180 | 0.2215862 | 0.2333354 | 0.2335268 | 0.2355222 | 0.2375521 | 0.2362275 | 0.2357617 | 0.2345536 | 0.234555 | 0.2347475 | 0.2342005 | 0.2331803 | 0.2328421 | 0.2321107 | 0.2318115 | 0.2316338 | 0.2313621 | 0.2300463 | 0.229853 | 0.2297064 | 0.2290252 | 0.2283615 | 0.2280166 | 0.2274107 | 0.2269208 | 0.2270636 | 0.2255026 | 0.224173 | 0.2239851 | 0.2233329 | 0.2219337 | 0.2213273 | 0.219985 | 0.2195806 | 0.2181452 | 0.2170556 | 0.2156326 | 0.2140192 | 0.2129128 | 0.2109391 | 0.208641
45 | 0 | 20 | 0 | 0.02072817 | 0.02160193 | 0.02131059 | 0.02112902 | 0.0213564 | 0.02188822 | 0.02133678 | 0.02182677 | 0.02177578 | 0.02147232 | 0.02160253 | 0.0216036 | 0.0213996 | 0.02159076 | 0.02138673 | 0.02145943 | 0.02132168 | 0.02112027 | 0.02106899 | 0.02110218 | 0.02082182 | 0.02070133 | 0.02071568 | 0.02057039 | 0.02038374 | 0.02034671 | 0.02024547 | 0.02025528 | 0.02007253 | 0.01994526 | 0.01979384 | 0.0194754 | 0.01948556 | 0.01921163 | 0.01914269 | 0.01893969 | 0.01860067 | 0.01824296 | 0.01812128 | 0.01766369 | 0.01752464
45 | 0 | 20 | 22.5 | 0.01896229 | 0.02158281 | 0.0221868 | 0.02244576 | 0.02245743 | 0.0228525 | 0.02260699 | 0.02261042 | 0.02238833 | 0.0224677 | 0.02242015 | 0.02203279 | 0.02212462 | 0.02200373 | 0.02202423 | 0.02204002 | 0.02190747 | 0.02182061 | 0.02179475 | 0.02154895 | 0.02139157 | 0.02156931 | 0.02125262 | 0.02145345 | 0.02123016 | 0.0210846 | 0.02092248 | 0.02089813 | 0.02065572 | 0.02060002 | 0.02035353 | 0.02031769 | 0.02018359 | 0.0200236 | 0.01970065 | 0.01950915 | 0.01920761 | 0.018969 | 0.01871548 | 0.01861862 | 0.01820906
45 | 0 | 20 | 45 | 0.0233765 | 0.02396231 | 0.02418125 | 0.02400043 | 0.02449319 | 0.02478774 | 0.02445062 | 0.02428752 | 0.02442906 | 0.02438355 | 0.02435042 | 0.02404295 | 0.02398067 | 0.02399395 | 0.02398786 | 0.0238918 | 0.02387519 | 0.02381768 | 0.02369999 | 0.02366732 | 0.02354096 | 0.02340481 | 0.02331308 | 0.02333955 | 0.02321545 | 0.02303677 | 0.02303086 | 0.02277688 | 0.02275494 | 0.02254314 | 0.02243335 | 0.02234698 | 0.02222995 | 0.02186336 | 0.0216104 | 0.02125163 | 0.02130699 | 0.02108741 | 0.02072169 | 0.02054808 | 0.02009985
45 | 0 | 20 | 67.5 | 0.02681489 | 0.02934558 | 0.02960912 | 0.02992596 | 0.03038722 | 0.02990324 | 0.0299736 | 0.02991859 | 0.02986607 | 0.03009305 | 0.02977465 | 0.02970261 | 0.02960943 | 0.02983067 | 0.02955681 | 0.02947647 | 0.02959424 | 0.02929917 | 0.02933003 | 0.02919373 | 0.02917592 | 0.02890742 | 0.02892424 | 0.02889332 | 0.02861332 | 0.02853179 | 0.0282462 | 0.02812909 | 0.02806185 | 0.02780691 | 0.027618 | 0.02737786 | 0.02741736 | 0.02714962 | 0.02686474 | 0.02676455 | 0.02636104 | 0.02618977 | 0.0256449 | 0.02549942 | 0.02499056
45 | 0 | 20 | 90 | 0.03999513 | 0.04191259 | 0.04147523 | 0.04252232 | 0.04283759 | 0.04226249 | 0.04278459 | 0.04259799 | 0.04242387 | 0.04255522 | 0.04249723 | 0.0419787 | 0.0423691 | 0.04213999 | 0.04183938 | 0.04175461 | 0.04154633 | 0.04145819 | 0.04119093 | 0.04145409 | 0.0413169 | 0.04113824 | 0.04078651 | 0.04060111 | 0.04052079 | 0.04043587 | 0.04018015 | 0.03985388 | 0.0398347 | 0.03958042 | 0.03944936 | 0.03899989 | 0.0389228 | 0.03859985 | 0.03833362 | 0.03813142 | 0.03772396 | 0.03739348 | 0.03713248 | 0.03661555 | 0.03619077
45 | 0 | 20 | 112.5 | 0.0670377 | 0.07044706 | 0.07027772 | 0.07179283 | 0.07137668 | 0.07135955 | 0.07095962 | 0.07123841 | 0.07073137 | 0.07100351 | 0.07108601 | 0.07064779 | 0.07031599 | 0.07032978 | 0.07007923 | 0.07041465 | 0.06997051 | 0.06960548 | 0.06956919 | 0.06924066 | 0.06919416 | 0.0689298 | 0.06862644 | 0.06839462 | 0.0680786 | 0.06802841 | 0.06783619 | 0.06729859 | 0.0673728 | 0.06694995 | 0.06649125 | 0.06630621 | 0.06621408 | 0.06563071 | 0.0650862 | 0.06481935 | 0.06430562 | 0.06371617 | 0.06315953 | 0.06253204 | 0.06206154
45 | 0 | 20 | 135 | 0.1360443 | 0.1410124 | 0.1431864 | 0.1436796 | 0.1441165 | 0.1436957 | 0.1439006 | 0.143255 | 0.1433787 | 0.1430801 | 0.1426735 | 0.1426425 | 0.1417605 | 0.1419763 | 0.141135 | 0.140855 | 0.1407325 | 0.1402904 | 0.1397488 | 0.1398989 | 0.1391126 | 0.1387689 | 0.1381349 | 0.1381877 | 0.1371923 | 0.1372371 | 0.1369873 | 0.1361971 | 0.1355753 | 0.1350278 | 0.134756 | 0.1337742 | 0.133615 | 0.1323444 | 0.13163 | 0.1307625 | 0.1301495 | 0.1289861 | 0.1281526 | 0.1278254 | 0.1260423
45 | 0 | 20 | 157.5 | 0.2716316 | 0.2820302 | 0.2884026 | 0.2876294 | 0.2877152 | 0.2882786 | 0.2886769 | 0.2877092 | 0.2873774 | 0.286736 | 0.2867976 | 0.285811 | 0.2856529 | 0.2844934 | 0.2837906 | 0.284171 | 0.2831483 | 0.2825564 | 0.2825848 | 0.2819592 | 0.2806044 | 0.280221 | 0.2796908 | 0.2792693 | 0.2782751 | 0.2770954 | 0.2768348 | 0.2755018 | 0.2754451 | 0.2745959 | 0.2720401 | 0.271537 | 0.2703893 | 0.2686244 | 0.2675849 | 0.265789 | 0.2653994 | 0.2621752 | 0.2601237 | 0.2582527 | 0.2549908
45 | 0 | 20 | 180 | 0.3849031 | 0.4005518 | 0.405107 | 0.4075215 | 0.4046859 | 0.4066016 | 0.4046888 | 0.4045741 | 0.403418 | 0.4024904 | 0.402854 | 0.401471 | 0.4012321 | 0.4009109 | 0.4003966 | 0.4003356 | 0.3991163 | 0.3978884 | 0.3981378 | 0.3971866 | 0.3966167 | 0.3948798 | 0.3947668 | 0.3933504 | 0.3921495 | 0.3911714 | 0.3894644 | 0.3885989 | 0.3871343 | 0.3864907 | 0.3835777 | 0.3832953 | 0.3810509 | 0.3788712 | 0.3759665 | 0.3736831 | 0.3717302 | 0.3691447 | 0.3661708 | 0.364247 | 0.3602227
45 | 0 | 25 | 0 | 0.0168562 | 0.01916707 | 0.01954806 | 0.01974893 | 0.0196043 | 0.01996996 | 0.0198199 | 0.01989617 | 0.02004411 | 0.01991284 | 0.01982971 | 0.0197743 | 0.01981449 | 0.01977743 | 0.01961173 | 0.01962375 | 0.019635 | 0.019439 | 0.01915858 | 0.01926583 | 0.0192575 | 0.0191352 | 0.01896132 | 0.01897905 | 0.01875199 | 0.01864559 | 0.0183869 | 0.01828702 | 0.01812983 | 0.0181379 | 0.01789298 | 0.01771579 | 0.01761016 | 0.01745806 | 0.01731888 | 0.01702865 | 0.01675841 | 0.01668566 | 0.01627103 | 0.0159789 | 0.01574423
45 | 0 | 25 | 90 | 0.03532893 | 0.03596261 | 0.03709159 | 0.03723002 | 0.036988 | 0.0372761 | 0.03758018 | 0.03735642 | 0.03705002 | 0.0371408 | 0.03713789 | 0.03703974 | 0.03703089 | 0.03677833 | 0.03697634 | 0.03684499 | 0.03652137 | 0.03625218 | 0.03647746 | 0.03642328 | 0.03635391 | 0.03633686 | 0.03593474 | 0.03580678 | 0.03580739 | 0.03538115 | 0.03536714 | 0.03507427 | 0.03503138 | 0.03493536 | 0.03460835 | 0.03445855 | 0.03418266 | 0.03418741 | 0.03378838 | 0.03357475 | 0.03336199 | 0.03300115 | 0.03264939 | 0.03223887 | 0.03177517
45 | 0 | 25 | 180 | 0.6543019 | 0.6762074 | 0.6820659 | 0.689472 | 0.6890176 | 0.6895372 | 0.6900777 | 0.6874942 | 0.6899182 | 0.6878545 | 0.6886579 | 0.6861914 | 0.6868558 | 0.6866614 | 0.6865143 | 0.6872583 | 0.686297 | 0.6828199 | 0.6824942 | 0.6814758 | 0.6822236 | 0.6794491 | 0.6795749 | 0.6783555 | 0.676761 | 0.6742626 | 0.6708607 | 0.6680063 | 0.6663441 | 0.6651226 | 0.6622246 | 0.6595226 | 0.658175 | 0.6539537 | 0.6508721 | 0.6473491 | 0.6439874 | 0.6382443 | 0.6340752 | 0.6281289 | 0.6232324
45 | 0 | 30 | 0 | 0.01846679 | 0.01815366 | 0.01920239 | 0.01884231 | 0.01913837 | 0.01928161 | 0.01925476 | 0.01945037 | 0.01929082 | 0.01925114 | 0.01933515 | 0.01910219 | 0.01909196 | 0.01910308 | 0.01870726 | 0.01865665 | 0.01881654 | 0.0186689 | 0.01873867 | 0.01861994 | 0.01844497 | 0.01839493 | 0.01817149 | 0.01811513 | 0.01792581 | 0.01783887 | 0.01773966 | 0.01749419 | 0.01745008 | 0.01730818 | 0.01701966 | 0.01684442 | 0.01664687 | 0.01645082 | 0.01619544 | 0.01606149 | 0.01564463 | 0.01526752 | 0.01510781 | 0.01484495 | 0.014482
45 | 0 | 30 | 22.5 | 0.0163983 | 0.01724681 | 0.01783362 | 0.01803676 | 0.01783603 | 0.01844801 | 0.01836017 | 0.01884557 | 0.0188324 | 0.01839975 | 0.01839043 | 0.01833428 | 0.01835016 | 0.01822888 | 0.01813189 | 0.01821537 | 0.01808739 | 0.01799748 | 0.01808727 | 0.01784689 | 0.01790766 | 0.01785508 | 0.01764676 | 0.01748241 | 0.01737413 | 0.01730877 | 0.01706375 | 0.01705944 | 0.01687123 | 0.01671234 | 0.01664785 | 0.01653772 | 0.01636596 | 0.01598718 | 0.01592505 | 0.01564859 | 0.01544021 | 0.01527777 | 0.01485226 | 0.01463733 | 0.01446913
45 | 0 | 30 | 45 | 0.017372 | 0.01865223 | 0.01885177 | 0.01951588 | 0.01950214 | 0.01922704 | 0.01910223 | 0.01932178 | 0.01925339 | 0.01918353 | 0.01916341 | 0.01907789 | 0.0190599 | 0.01906356 | 0.01894328 | 0.01892456 | 0.01898739 | 0.01869122 | 0.01878816 | 0.01863605 | 0.01855737 | 0.01851217 | 0.0182807 | 0.01829397 | 0.01829138 | 0.01803451 | 0.01802725 | 0.01773606 | 0.01781029 | 0.01783234 | 0.01743003 | 0.01731028 | 0.01722572 | 0.01709146 | 0.01674613 | 0.01656278 | 0.01634936 | 0.01626444 | 0.01599669 | 0.01581863 | 0.01548141
45 | 0 | 30 | 67.5 | 0.02134413 | 0.02099003 | 0.02238554 | 0.02284666 | 0.0230555 | 0.02278511 | 0.02274295 | 0.0222788 | 0.02234523 | 0.02265392 | 0.02248623 | 0.02254381 | 0.02245015 | 0.02253094 | 0.02227048 | 0.02221992 | 0.02210313 | 0.02207402 | 0.0220038 | 0.02202624 | 0.02171156 | 0.02169691 | 0.02156255 | 0.02154551 | 0.02137358 | 0.02138349 | 0.02126352 | 0.02108155 | 0.02092166 | 0.02096946 | 0.02074673 | 0.02051748 | 0.02041831 | 0.02016727 | 0.01992322 | 0.01984777 | 0.01960109 | 0.01932728 | 0.01911067 | 0.01901915 | 0.0186386
45 | 0 | 30 | 90 | 0.03092563 | 0.03097703 | 0.03256881 | 0.03278078 | 0.03293257 | 0.03268292 | 0.03269055 | 0.03255813 | 0.03270738 | 0.03278259 | 0.03248019 | 0.03269316 | 0.0322071 | 0.03237429 | 0.03211212 | 0.03205191 | 0.03193846 | 0.03204458 | 0.03173892 | 0.03196561 | 0.03166696 | 0.03151463 | 0.03146458 | 0.03127752 | 0.03101748 | 0.03103239 | 0.03090253 | 0.03069713 | 0.03041686 | 0.03036373 | 0.02999767 | 0.02992214 | 0.02977673 | 0.02958451 | 0.02918679 | 0.02895172 | 0.02874258 | 0.02847265 | 0.02812817 | 0.02764541 | 0.02755631
45 | 0 | 30 | 112.5 | 0.05637678 | 0.05802023 | 0.05893236 | 0.06037211 | 0.05983726 | 0.05985031 | 0.06038154 | 0.0605222 | 0.05990544 | 0.05994515 | 0.05971747 | 0.05966212 | 0.05950163 | 0.0595703 | 0.05904767 | 0.05909357 | 0.05902258 | 0.0587475 | 0.05875994 | 0.05867615 | 0.05862106 | 0.05830073 | 0.05800685 | 0.0576927 | 0.0575925 | 0.05718104 | 0.05703449 | 0.05681098 | 0.05647131 | 0.05635099 | 0.05635465 | 0.05580472 | 0.05551845 | 0.05498448 | 0.05475381 | 0.05422431 | 0.0538815 | 0.05355897 | 0.05279672 | 0.05251146 | 0.05179753
45 | 0 | 30 | 135 | 0.1549908 | 0.1577782 | 0.1622493 | 0.1639372 | 0.1622164 | 0.1630656 | 0.1637913 | 0.162352 | 0.16218 | 0.1619716 | 0.1615949 | 0.1615328 | 0.1611852 | 0.1606374 | 0.1601716 | 0.1602244 | 0.1596419 | 0.1585292 | 0.1585858 | 0.157743 | 0.1572096 | 0.1570431 | 0.156227 | 0.1559974 | 0.1558375 | 0.1553182 | 0.1547791 | 0.1537384 | 0.153388 | 0.1528905 | 0.1518344 | 0.1508486 | 0.1506194 | 0.1495673 | 0.1485199 | 0.147732 | 0.1474082 | 0.1454059 | 0.1447952 | 0.1429325 | 0.1416565
45 | 0 | 30 | 157.5 | 0.5219162 | 0.5459192 | 0.5542847 | 0.5583996 | 0.5573592 | 0.5576374 | 0.5595984 | 0.5584372 | 0.5583633 | 0.557716 | 0.5575439 | 0.5550869 | 0.5555336 | 0.5543256 | 0.5548953 | 0.5551877 | 0.5540227 | 0.5529018 | 0.5536206 | 0.5522744 | 0.5507278 | 0.5493919 | 0.548567 | 0.5484032 | 0.547377 | 0.5450533 | 0.5443135 | 0.5412795 | 0.5402497 | 0.538571 | 0.5358965 | 0.5329523 | 0.5321899 | 0.5292137 | 0.5268715 | 0.5232807 | 0.51998 | 0.5149522 | 0.5130489 | 0.5080629 | 0.501681
45 | 0 | 30 | 180 | 1.077391 | 1.109568 | 1.124874 | 1.135247 | 1.135473 | 1.140308 | 1.141531 | 1.142886 | 1.141381 | 1.144122 | 1.144231 | 1.145434 | 1.147602 | 1.146271 | 1.144308 | 1.147369 | 1.145887 | 1.141749 | 1.145055 | 1.14088 | 1.140169 | 1.13747 | 1.134651 | 1.132766 | 1.131056 | 1.130588 | 1.12349 | 1.117629 | 1.117389 | 1.115098 | 1.110454 | 1.105645 | 1.100012 | 1.095548 | 1.090881 | 1.081447 | 1.078562 | 1.068695 | 1.060364 | 1.05304 | 1.041922
45 | 0 | 35 | 0 | 0.01895358 | 0.01903405 | 0.01884325 | 0.01904152 | 0.01915901 | 0.01923173 | 0.01905469 | 0.01928912 | 0.0191588 | 0.01902192 | 0.01933831 | 0.018997 | 0.01884376 | 0.01871289 | 0.01883863 | 0.0188381 | 0.01870894 | 0.01852576 | 0.01846444 | 0.01850685 | 0.01821986 | 0.01808042 | 0.01818854 | 0.0178531 | 0.01770961 | 0.01758514 | 0.01758444 | 0.01737591 | 0.01720326 | 0.017105 | 0.01680855 | 0.01660675 | 0.01635498 | 0.01613429 | 0.01593189 | 0.01552086 | 0.01546548 | 0.01506329 | 0.01479007 | 0.01447767 | 0.0139749
45 | 0 | 35 | 90 | 0.0249232 | 0.02829505 | 0.02816723 | 0.0286326 | 0.02897153 | 0.02872199 | 0.02841609 | 0.02877357 | 0.02852433 | 0.02854897 | 0.028489 | 0.02840556 | 0.02829335 | 0.02829655 | 0.02829328 | 0.02816634 | 0.028139 | 0.02803884 | 0.0278603 | 0.02790894 | 0.02785344 | 0.02761148 | 0.02737721 | 0.02733861 | 0.02731857 | 0.02716018 | 0.02706973 | 0.0268769 | 0.02680737 | 0.02658428 | 0.0265444 | 0.02611647 | 0.02605048 | 0.02564262 | 0.02547852 | 0.02537828 | 0.02509805 | 0.02478595 | 0.02440318 | 0.02397816 | 0.02358344
45 | 0 | 35 | 180 | 1.615461 | 1.668662 | 1.681654 | 1.696271 | 1.702244 | 1.712994 | 1.720433 | 1.726299 | 1.724539 | 1.728932 | 1.736709 | 1.73553 | 1.734929 | 1.737463 | 1.737409 | 1.741393 | 1.738931 | 1.729876 | 1.731077 | 1.730474 | 1.729189 | 1.727694 | 1.722325 | 1.719848 | 1.7181 | 1.71327 | 1.706045 | 1.69986 | 1.698423 | 1.695307 | 1.68575 | 1.680376 | 1.675636 | 1.667397 | 1.657519 | 1.647614 | 1.64349 | 1.630347 | 1.61994 | 1.608013 | 1.593136
45 | 0 | 40 | 15 | 0.01541917 | 0.01762006 | 0.01681786 | 0.01748656 | 0.01763456 | 0.01771973 | 0.01756211 | 0.01756985 | 0.01771356 | 0.0176743 | 0.01766344 | 0.01784398 | 0.01776104 | 0.01754336 | 0.01759538 | 0.01734274 | 0.01749673 | 0.01739611 | 0.01734459 | 0.01706069 | 0.01703864 | 0.01701817 | 0.01683904 | 0.0167317 | 0.01677394 | 0.01656585 | 0.01644165 | 0.01626176 | 0.01615295 | 0.0159494 | 0.01585769 | 0.01561323 | 0.01553979 | 0.0151547 | 0.01512795 | 0.01473182 | 0.01446234 | 0.01424357 | 0.01394475 | 0.01367071 | 0.01345302
45 | 0 | 40 | 30 | 0.01495339 | 0.01581133 | 0.0158958 | 0.01595349 | 0.01582248 | 0.01660607 | 0.01634138 | 0.01638023 | 0.01623131 | 0.016434 | 0.01634459 | 0.01633147 | 0.01641122 | 0.01622602 | 0.01626771 | 0.01616926 | 0.01625468 | 0.01604726 | 0.01611803 | 0.01621437 | 0.01593635 | 0.01590144 | 0.01592198 | 0.01573347 | 0.01565295 | 0.01542639 | 0.0153061 | 0.01525405 | 0.01508767 | 0.01497208 | 0.01473727 | 0.01485045 | 0.01455561 | 0.01436622 | 0.01412965 | 0.01403436 | 0.0135683 | 0.01338779 | 0.01320044 | 0.01285385 | 0.01265701
45 | 0 | 40 | 45 | 0.01438548 | 0.01514771 | 0.01528228 | 0.0161307 | 0.0156456 | 0.01617496 | 0.01628943 | 0.01640087 | 0.01640778 | 0.01613651 | 0.01625732 | 0.01626365 | 0.01614143 | 0.0160514 | 0.01603085 | 0.01604367 | 0.01602387 | 0.01587277 | 0.01591378 | 0.01588322 | 0.01578586 | 0.01561447 | 0.01564314 | 0.01539115 | 0.01538108 | 0.01525234 | 0.01506552 | 0.01498178 | 0.01484302 | 0.01473482 | 0.01466976 | 0.01458349 | 0.01437456 | 0.01424522 | 0.01401984 | 0.01375936 | 0.01353216 | 0.0132247 | 0.01303776 | 0.01287342 | 0.01264643
45 | 0 | 40 | 60 | 0.01542649 | 0.01656928 | 0.01713592 | 0.0177457 | 0.01729803 | 0.0173252 | 0.01736212 | 0.01752025 | 0.01712744 | 0.01744416 | 0.01736736 | 0.01697007 | 0.01729089 | 0.01710311 | 0.0170356 | 0.01722208 | 0.01709864 | 0.01707037 | 0.01705933 | 0.01693987 | 0.01683813 | 0.01681032 | 0.0166911 | 0.01659896 | 0.01649102 | 0.01647831 | 0.01626087 | 0.01617159 | 0.01613183 | 0.01589481 | 0.01574864 | 0.01562493 | 0.01540068 | 0.01532277 | 0.01508184 | 0.01504526 | 0.01471398 | 0.0143713 | 0.01417538 | 0.01399016 | 0.01360094
45 | 0 | 40 | 75 | 0.01938306 | 0.01891281 | 0.01868714 | 0.02002099 | 0.01986196 | 0.01961649 | 0.02026502 | 0.01989332 | 0.01988181 | 0.02013768 | 0.01992895 | 0.01976843 | 0.01989736 | 0.01988131 | 0.01966579 | 0.01982472 | 0.01979479 | 0.01956235 | 0.01946932 | 0.01946653 | 0.01941749 | 0.01923287 | 0.01917091 | 0.01898412 | 0.01899103 | 0.01889015 | 0.01867548 | 0.01860955 | 0.01847275 | 0.01840463 | 0.01817069 | 0.01806715 | 0.0180991 | 0.01779206 | 0.01752451 | 0.01730205 | 0.01711877 | 0.01677971 | 0.01677623 | 0.01630491 | 0.01610233
45 | 0 | 40 | 90 | 0.02281529 | 0.02476877 | 0.0247259 | 0.02543224 | 0.02471133 | 0.02520131 | 0.02538301 | 0.02527547 | 0.02496367 | 0.02502299 | 0.02497006 | 0.02484528 | 0.02502106 | 0.02488535 | 0.02481174 | 0.02484651 | 0.02467378 | 0.02461075 | 0.02443499 | 0.02445354 | 0.02433523 | 0.02397495 | 0.02403594 | 0.02392999 | 0.02388834 | 0.02371823 | 0.02358243 | 0.02354133 | 0.023395 | 0.02315432 | 0.02283918 | 0.02288931 | 0.02258595 | 0.02243747 | 0.0222317 | 0.02203186 | 0.02181643 | 0.021361 | 0.02104264 | 0.02073208 | 0.02060387
45 | 0 | 40 | 105 | 0.03268337 | 0.03652039 | 0.03708357 | 0.03676056 | 0.03714958 | 0.036574 | 0.03684701 | 0.03686659 | 0.03686249 | 0.03668418 | 0.03667722 | 0.0364119 | 0.03637951 | 0.03632256 | 0.03626299 | 0.03604635 | 0.0358343 | 0.03580011 | 0.03582435 | 0.0355396 | 0.03567312 | 0.03548578 | 0.0352675 | 0.03532043 | 0.03514217 | 0.0351016 | 0.0347615 | 0.03445832 | 0.03433601 | 0.03425615 | 0.03404266 | 0.03369585 | 0.03364935 | 0.03324339 | 0.03281733 | 0.03272618 | 0.03245087 | 0.03205674 | 0.03165946 | 0.03129037 | 0.0306089
45 | 0 | 40 | 120 | 0.0587435 | 0.06193247 | 0.06268876 | 0.06350841 | 0.0635684 | 0.06342369 | 0.06416315 | 0.06368632 | 0.06338119 | 0.0632607 | 0.0633614 | 0.06287449 | 0.0630725 | 0.06270356 | 0.06266225 | 0.06247775 | 0.06232398 | 0.06216775 | 0.06193894 | 0.06186677 | 0.06170635 | 0.06127379 | 0.06135007 | 0.06116699 | 0.06077414 | 0.06054935 | 0.06038625 | 0.060019 | 0.05981972 | 0.05936945 | 0.05909086 | 0.05882579 | 0.05833194 | 0.05788998 | 0.0577481 | 0.05704024 | 0.05666169 | 0.05611128 | 0.05526247 | 0.05501459 | 0.05428736
45 | 0 | 40 | 135 | 0.1337381 | 0.1381034 | 0.1398776 | 0.1389282 | 0.1400189 | 0.1407302 | 0.1401708 | 0.139669 | 0.140364 | 0.1388747 | 0.1395309 | 0.138784 | 0.137821 | 0.137673 | 0.13752 | 0.1378704 | 0.1366735 | 0.136693 | 0.1366721 | 0.1357029 | 0.1352879 | 0.1354867 | 0.1344975 | 0.1343289 | 0.1336928 | 0.1331457 | 0.1328067 | 0.1321241 | 0.1319702 | 0.1312681 | 0.1306274 | 0.1297601 | 0.1292619 | 0.1285265 | 0.1274199 | 0.1269343 | 0.1257638 | 0.1248577 | 0.1240783 | 0.1224642 | 0.1212761
45 | 0 | 40 | 150 | 0.3844274 | 0.395889 | 0.4013277 | 0.400577 | 0.4029413 | 0.4021323 | 0.403646 | 0.4020653 | 0.4011018 | 0.4010551 | 0.400731 | 0.3998499 | 0.3979489 | 0.3980483 | 0.3957064 | 0.3962249 | 0.3960926 | 0.3955041 | 0.3958547 | 0.3940689 | 0.3940045 | 0.3931036 | 0.3923465 | 0.3904562 | 0.3889257 | 0.3879449 | 0.386187 | 0.3855867 | 0.3839168 | 0.3826579 | 0.3812648 | 0.3798218 | 0.3783792 | 0.3750267 | 0.3721518 | 0.3701654 | 0.3682382 | 0.3649532 | 0.3619495 | 0.3606362 | 0.3555475
45 | 0 | 40 | 165 | 1.177815 | 1.220303 | 1.231896 | 1.239775 | 1.244772 | 1.245785 | 1.253101 | 1.253306 | 1.256913 | 1.2575 | 1.259363 | 1.261855 | 1.262395 | 1.261171 | 1.260664 | 1.262041 | 1.261145 | 1.25954 | 1.259335 | 1.257069 | 1.256904 | 1.255597 | 1.250422 | 1.250582 | 1.247281 | 1.243978 | 1.242396 | 1.236918 | 1.23413 | 1.232453 | 1.223818 | 1.220245 | 1.215998 | 1.209245 | 1.202211 | 1.194506 | 1.188524 | 1.179662 | 1.168145 | 1.159299 | 1.146232
45 | 0 | 45 | 90 | 0.01877883 | 0.0216435 | 0.02209702 | 0.02268924 | 0.02255837 | 0.02302804 | 0.02278484 | 0.02270068 | 0.02269543 | 0.02257971 | 0.02287605 | 0.0223073 | 0.02249768 | 0.02242283 | 0.02240092 | 0.02237907 | 0.0223434 | 0.02216683 | 0.0221925 | 0.02213346 | 0.02203752 | 0.02184824 | 0.021758 | 0.02178589 | 0.02164192 | 0.0213899 | 0.02131587 | 0.02120258 | 0.02100337 | 0.02096352 | 0.02087492 | 0.02071418 | 0.02031361 | 0.02023133 | 0.01995697 | 0.01981512 | 0.01950582 | 0.01925037 | 0.01897649 | 0.0185695 | 0.01828237
45 | 0 | 50 | 11.25 | 0.01477533 | 0.01596673 | 0.01677263 | 0.01673167 | 0.01683346 | 0.01685351 | 0.01687421 | 0.01698603 | 0.01670041 | 0.01686636 | 0.01669482 | 0.01660456 | 0.01661975 | 0.01657146 | 0.016598 | 0.01628737 | 0.0164421 | 0.01620087 | 0.01611124 | 0.01595693 | 0.01611141 | 0.01577262 | 0.01580212 | 0.01563624 | 0.01550087 | 0.01528708 | 0.01525365 | 0.01488111 | 0.01475499 | 0.01471527 | 0.01458542 | 0.01432469 | 0.01416682 | 0.014021 | 0.01364504 | 0.01334898 | 0.01321658 | 0.01280863 | 0.01251574 | 0.01224325 | 0.01199172
45 | 0 | 50 | 22.5 | 0.01339171 | 0.01474527 | 0.01501059 | 0.01511783 | 0.01509855 | 0.01513649 | 0.01510239 | 0.01560007 | 0.01535471 | 0.01530621 | 0.01539396 | 0.01526556 | 0.01514254 | 0.0153073 | 0.01518133 | 0.01505293 | 0.01495089 | 0.0148552 | 0.01473199 | 0.01465546 | 0.01459916 | 0.01459521 | 0.01438196 | 0.01431221 | 0.01430932 | 0.01399548 | 0.01389579 | 0.0137219 | 0.01364745 | 0.01353877 | 0.01339017 | 0.01328102 | 0.01293828 | 0.01272033 | 0.0125571 | 0.01232388 | 0.01212433 | 0.01191425 | 0.01158672 | 0.01140927 | 0.01106091
45 | 0 | 50 | 33.75 | 0.01337674 | 0.01362216 | 0.01440393 | 0.0151521 | 0.01504368 | 0.01488931 | 0.01463486 | 0.01479669 | 0.01468807 | 0.01483047 | 0.01476627 | 0.01480962 | 0.01474683 | 0.01457922 | 0.01455353 | 0.01457248 | 0.01448316 | 0.01441516 | 0.01429622 | 0.01425482 | 0.01421786 | 0.01397371 | 0.01404923 | 0.01392828 | 0.01379968 | 0.01379551 | 0.01353629 | 0.01342297 | 0.01330119 | 0.01321405 | 0.01301473 | 0.01297684 | 0.0127457 | 0.01249908 | 0.01236819 | 0.01213118 | 0.01180987 | 0.01175509 | 0.01148186 | 0.01116239 | 0.01082835
45 | 0 | 50 | 45 | 0.01328014 | 0.0139724 | 0.01384327 | 0.01415153 | 0.01454528 | 0.01449001 | 0.0145153 | 0.01472726 | 0.01475437 | 0.01439481 | 0.01452863 | 0.01447895 | 0.01446835 | 0.01428432 | 0.01430595 | 0.01416521 | 0.01423247 | 0.0141535 | 0.0140428 | 0.01409257 | 0.01398383 | 0.01391368 | 0.01378417 | 0.01370249 | 0.01355083 | 0.01350197 | 0.01338997 | 0.01321427 | 0.01323624 | 0.01306198 | 0.01289135 | 0.01283081 | 0.01258515 | 0.01237304 | 0.01220035 | 0.01194593 | 0.01178812 | 0.01155244 | 0.0111837 | 0.01122648 | 0.01083705
45 | 0 | 50 | 56.25 | 0.01353009 | 0.01413667 | 0.01466058 | 0.01517316 | 0.0148118 | 0.01462607 | 0.01497905 | 0.01495354 | 0.01518336 | 0.01499268 | 0.0148982 | 0.0149932 | 0.01474061 | 0.01495096 | 0.01466314 | 0.01470713 | 0.01469947 | 0.01454393 | 0.01448632 | 0.01453816 | 0.01446411 | 0.01436736 | 0.01429477 | 0.01425704 | 0.01405803 | 0.01400129 | 0.01383015 | 0.013632 | 0.01358603 | 0.01355177 | 0.01345514 | 0.01331094 | 0.01298256 | 0.01297926 | 0.01266215 | 0.01247982 | 0.01240768 | 0.01214661 | 0.0117597 | 0.01169771 | 0.01146243
45 | 0 | 50 | 67.5 | 0.01347685 | 0.01556322 | 0.01516516 | 0.01622907 | 0.01584968 | 0.01612185 | 0.01631392 | 0.01612295 | 0.01637678 | 0.01601186 | 0.0163109 | 0.0160712 | 0.01591051 | 0.01610791 | 0.01583379 | 0.01595218 | 0.01578399 | 0.0156323 | 0.01559304 | 0.01555497 | 0.01553289 | 0.01544004 | 0.01522521 | 0.01532081 | 0.01512817 | 0.01496918 | 0.01494811 | 0.01472804 | 0.01474458 | 0.01471708 | 0.01464021 | 0.01429679 | 0.01422935 | 0.01387254 | 0.01368889 | 0.01352695 | 0.01332079 | 0.01304618 | 0.01289975 | 0.01254565 | 0.01232734
45 | 0 | 50 | 78.75 | 0.01593947 | 0.01660429 | 0.01721161 | 0.01739456 | 0.01772925 | 0.01769355 | 0.01796108 | 0.01798122 | 0.01747104 | 0.01768042 | 0.01767987 | 0.01764203 | 0.01783113 | 0.01753701 | 0.01765456 | 0.01747371 | 0.01731381 | 0.017301 | 0.01729561 | 0.01727177 | 0.0172184 | 0.01713163 | 0.01695245 | 0.01693654 | 0.01673783 | 0.0166214 | 0.01652957 | 0.01644599 | 0.01630695 | 0.01623813 | 0.01596866 | 0.0158584 | 0.01572818 | 0.0155826 | 0.01521369 | 0.01505664 | 0.01503998 | 0.0146692 | 0.01445676 | 0.01422718 | 0.01403568
45 | 0 | 50 | 90 | 0.01844386 | 0.01896188 | 0.02061229 | 0.02082218 | 0.02078785 | 0.0210101 | 0.02102934 | 0.02084656 | 0.02076676 | 0.02085892 | 0.02079787 | 0.0206751 | 0.02062134 | 0.02056695 | 0.02045239 | 0.02057206 | 0.02043898 | 0.02023878 | 0.02022815 | 0.02020617 | 0.01997592 | 0.01998524 | 0.01998617 | 0.01974024 | 0.01947596 | 0.01960226 | 0.01943453 | 0.01938838 | 0.01908621 | 0.01897142 | 0.01880031 | 0.01873753 | 0.01846486 | 0.01827134 | 0.01814357 | 0.01782491 | 0.01755914 | 0.01730901 | 0.01724757 | 0.01670337 | 0.01638651
45 | 0 | 50 | 101.25 | 0.02383828 | 0.02595006 | 0.02637186 | 0.02663392 | 0.0269521 | 0.02678991 | 0.0267851 | 0.02667802 | 0.02678415 | 0.02687417 | 0.02653085 | 0.02657316 | 0.02638787 | 0.02635667 | 0.02636401 | 0.02639761 | 0.02623245 | 0.02609479 | 0.02602033 | 0.02597782 | 0.02586579 | 0.02568538 | 0.02555018 | 0.02534259 | 0.02554113 | 0.02507912 | 0.02514093 | 0.02484071 | 0.02465549 | 0.02450109 | 0.02431437 | 0.02412133 | 0.0238537 | 0.02367505 | 0.0233135 | 0.02292207 | 0.02293074 | 0.02257464 | 0.02213009 | 0.02178922 | 0.02144945
45 | 0 | 50 | 112.5 | 0.03390973 | 0.03520331 | 0.0382887 | 0.03710777 | 0.03710328 | 0.03715773 | 0.03718858 | 0.03699711 | 0.03704512 | 0.0370855 | 0.03660166 | 0.03678073 | 0.036812 | 0.03657534 | 0.03634389 | 0.03637857 | 0.03645972 | 0.03619813 | 0.0359194 | 0.03595704 | 0.03591037 | 0.03554823 | 0.03539567 | 0.03521329 | 0.03511873 | 0.0350106 | 0.03482452 | 0.03433304 | 0.03437219 | 0.03415152 | 0.03404432 | 0.03358207 | 0.03336463 | 0.03325743 | 0.03279641 | 0.03264486 | 0.03211354 | 0.03159541 | 0.0312181 | 0.03081126 | 0.0305942
45 | 0 | 50 | 123.75 | 0.0554801 | 0.05654034 | 0.05691981 | 0.05790544 | 0.05815502 | 0.05833626 | 0.05814179 | 0.05796769 | 0.0575699 | 0.05750649 | 0.05758911 | 0.05741498 | 0.05727078 | 0.05708583 | 0.05699997 | 0.05684985 | 0.05678341 | 0.05662547 | 0.05636676 | 0.05650219 | 0.05631168 | 0.0560203 | 0.05583743 | 0.05542656 | 0.05515727 | 0.05518734 | 0.05478738 | 0.05437845 | 0.05403529 | 0.05385757 | 0.05342351 | 0.05299065 | 0.05287555 | 0.05249345 | 0.05175711 | 0.05143926 | 0.05089261 | 0.0503721 | 0.04963711 | 0.04927742 | 0.04847473
45 | 0 | 50 | 135 | 0.09885876 | 0.1047148 | 0.1065213 | 0.1061594 | 0.1069355 | 0.1077638 | 0.1072698 | 0.1070459 | 0.1065731 | 0.1067448 | 0.1061063 | 0.1058921 | 0.1054722 | 0.1056375 | 0.1051862 | 0.105479 | 0.1045021 | 0.1043783 | 0.1040906 | 0.1034027 | 0.1032672 | 0.1032459 | 0.1026609 | 0.1024894 | 0.1018212 | 0.1014318 | 0.1010501 | 0.1008494 | 0.1001989 | 0.09945345 | 0.09900014 | 0.09858605 | 0.09796252 | 0.09731425 | 0.09699463 | 0.09604938 | 0.09550071 | 0.09413029 | 0.09375347 | 0.0928495 | 0.09119484
45 | 0 | 50 | 146.25 | 0.2232478 | 0.2321764 | 0.234594 | 0.2363906 | 0.2360966 | 0.2358654 | 0.2358906 | 0.2351919 | 0.2348233 | 0.2348928 | 0.2341932 | 0.2332732 | 0.2319425 | 0.2318478 | 0.231318 | 0.2305018 | 0.2301512 | 0.2297085 | 0.2291332 | 0.2285076 | 0.2278998 | 0.2273632 | 0.2265195 | 0.2261697 | 0.2253195 | 0.225409 | 0.2243212 | 0.222776 | 0.222748 | 0.2216335 | 0.2193801 | 0.2188001 | 0.2181602 | 0.2163231 | 0.2159375 | 0.2141717 | 0.2124943 | 0.2104716 | 0.208354 | 0.2071916 | 0.2051145
45 | 0 | 50 | 157.5 | 0.5825123 | 0.5984544 | 0.6024824 | 0.6142984 | 0.6124924 | 0.6125584 | 0.6106461 | 0.6107611 | 0.610235 | 0.6094807 | 0.6100447 | 0.6087925 | 0.6076808 | 0.6059046 | 0.6059992 | 0.6053247 | 0.60562 | 0.6040684 | 0.6038784 | 0.6039232 | 0.6022561 | 0.6002623 | 0.5997172 | 0.5973383 | 0.5954395 | 0.5948534 | 0.5941528 | 0.5904862 | 0.5891905 | 0.5875452 | 0.5829553 | 0.5804039 | 0.5778363 | 0.5748397 | 0.57121 | 0.5662701 | 0.5638966 | 0.55878 | 0.5541096 | 0.5512348 | 0.5450445
45 | 0 | 50 | 168.75 | 1.427034 | 1.480276 | 1.500055 | 1.510871 | 1.515921 | 1.526114 | 1.528294 | 1.536914 | 1.53167 | 1.540829 | 1.5418 | 1.540396 | 1.541877 | 1.542963 | 1.542448 | 1.543177 | 1.544162 | 1.539989 | 1.541144 | 1.537254 | 1.538288 | 1.534767 | 1.529663 | 1.529609 | 1.523679 | 1.521252 | 1.519819 | 1.508984 | 1.505939 | 1.505192 | 1.499272 | 1.489676 | 1.486356 | 1.479423 | 1.470619 | 1.460287 | 1.449898 | 1.441733 | 1.428543 | 1.419363 | 1.403576
45 | 0 | 50.1 | 146.6 | 0.2310524 | 0.2383621 | 0.2399018 | 0.2411513 | 0.2412362 | 0.2418016 | 0.2418759 | 0.2404563 | 0.2394788 | 0.240352 | 0.2397069 | 0.2390491 | 0.2377308 | 0.2372493 | 0.2362547 | 0.2360039 | 0.2352138 | 0.2352527 | 0.2341963 | 0.2340683 | 0.2334737 | 0.2329285 | 0.231779 | 0.2307235 | 0.2307702 | 0.2302537 | 0.2290078 | 0.2278867 | 0.2279465 | 0.2264674 | 0.2252366 | 0.2241658 | 0.2230628 | 0.2219272 | 0.2208294 | 0.218752 | 0.2177026 | 0.2152523 | 0.2135251 | 0.2116898 | 0.2094251
45 | 0 | 55 | 0 | 0.01389379 | 0.01465932 | 0.01532197 | 0.01625233 | 0.01633508 | 0.0165251 | 0.01650043 | 0.01623073 | 0.01635616 | 0.01638918 | 0.01642501 | 0.0161669 | 0.01628065 | 0.01633108 | 0.01611464 | 0.01599528 | 0.01596509 | 0.01594782 | 0.01569879 | 0.01568435 | 0.01543049 | 0.01546579 | 0.01523639 | 0.01510876 | 0.01510555 | 0.01492927 | 0.01457138 | 0.01452772 | 0.01429703 | 0.01418099 | 0.01380181 | 0.01385024 | 0.01364098 | 0.01315435 | 0.01300741 | 0.01288531 | 0.01244255 | 0.01212524 | 0.0118453 | 0.01163328 | 0.01117328
45 | 0 | 55 | 90 | 0.01658148 | 0.01826801 | 0.01948914 | 0.01933732 | 0.01984592 | 0.01945553 | 0.01963528 | 0.01950018 | 0.019286 | 0.01959975 | 0.019384 | 0.01940288 | 0.01920752 | 0.01922703 | 0.01920982 | 0.0192114 | 0.01920418 | 0.01917173 | 0.01895995 | 0.01885215 | 0.01887322 | 0.0186495 | 0.01875076 | 0.0185149 | 0.01829235 | 0.01822114 | 0.0181517 | 0.01799096 | 0.01786823 | 0.01774865 | 0.0175957 | 0.01735746 | 0.01717443 | 0.01693587 | 0.01687281 | 0.01649883 | 0.01638368 | 0.01587794 | 0.01570091 | 0.01547678 | 0.01529264
45 | 0 | 55 | 180 | 1.772976 | 1.831123 | 1.86424 | 1.87833 | 1.895129 | 1.903747 | 1.909744 | 1.91789 | 1.923263 | 1.927787 | 1.93534 | 1.934332 | 1.935506 | 1.936469 | 1.93825 | 1.941041 | 1.941386 | 1.934408 | 1.936501 | 1.936379 | 1.932457 | 1.928336 | 1.925854 | 1.918271 | 1.916237 | 1.916107 | 1.910874 | 1.906559 | 1.900867 | 1.900113 | 1.89279 | 1.883565 | 1.878392 | 1.870379 | 1.860679 | 1.849369 | 1.84095 | 1.823634 | 1.813396 | 1.800541 | 1.781593
45 | 0 | 60 | 0 | 0.01340611 | 0.0151434 | 0.01428363 | 0.01447245 | 0.01512124 | 0.0151143 | 0.01482266 | 0.01517385 | 0.01521159 | 0.01513615 | 0.01488019 | 0.01503674 | 0.01482662 | 0.01498168 | 0.0146694 | 0.01479354 | 0.01453129 | 0.01451436 | 0.01435719 | 0.01426972 | 0.01432984 | 0.01410788 | 0.01397849 | 0.01383467 | 0.01361163 | 0.01354693 | 0.01353057 | 0.01330392 | 0.01313038 | 0.01285287 | 0.01276912 | 0.01257053 | 0.01235316 | 0.01209806 | 0.01193853 | 0.01164098 | 0.0113645 | 0.01118846 | 0.01071534 | 0.01057849 | 0.01021195
45 | 0 | 60 | 11.25 | 0.01239519 | 0.01289842 | 0.0137141 | 0.01448474 | 0.01485097 | 0.01437327 | 0.01463609 | 0.01450496 | 0.0144925 | 0.01479132 | 0.01437451 | 0.01432423 | 0.01428802 | 0.01430506 | 0.01423369 | 0.01426964 | 0.01415504 | 0.01398581 | 0.01391999 | 0.01398883 | 0.0137167 | 0.01364343 | 0.01353946 | 0.01343953 | 0.01326864 | 0.01323824 | 0.0129929 | 0.01282932 | 0.01265123 | 0.01245081 | 0.01226337 | 0.01208512 | 0.01195631 | 0.01182035 | 0.01150402 | 0.01124712 | 0.01118754 | 0.01089123 | 0.01049822 | 0.01026597 | 0.01007305
45 | 0 | 60 | 22.5 | 0.01229397 | 0.01311365 | 0.01338153 | 0.01342163 | 0.01422162 | 0.01409407 | 0.01413848 | 0.01386616 | 0.01371532 | 0.01393952 | 0.01365884 | 0.01368029 | 0.01368359 | 0.01362149 | 0.01365994 | 0.01343146 | 0.01349379 | 0.0133282 | 0.01325554 | 0.01326404 | 0.01314635 | 0.01298811 | 0.01300451 | 0.01290829 | 0.01271062 | 0.01260455 | 0.01243278 | 0.01239154 | 0.01225746 | 0.01192924 | 0.01179374 | 0.01170021 | 0.01155368 | 0.01130167 | 0.01103618 | 0.01092521 | 0.01066236 | 0.0104631 | 0.01007895 | 0.009888199 | 0.009660543
45 | 0 | 60 | 33.75 | 0.01198235 | 0.01265284 | 0.0131166 | 0.01331869 | 0.013316 | 0.0131358 | 0.01342954 | 0.01340308 | 0.01327982 | 0.01328099 | 0.01332183 | 0.01347078 | 0.01336939 | 0.01323224 | 0.01320139 | 0.01307774 | 0.01303995 | 0.01296963 | 0.01302063 | 0.01293297 | 0.01276848 | 0.01275502 | 0.01266018 | 0.01259071 | 0.01237384 | 0.01226715 | 0.01216027 | 0.0120663 | 0.01179232 | 0.011842 | 0.01153415 | 0.01154674 | 0.01128288 | 0.01117415 | 0.01080837 | 0.01068603 | 0.01041614 | 0.01022962 | 0.009936666 | 0.009884559 | 0.009537932
45 | 0 | 60 | 45 | 0.01164209 | 0.01290512 | 0.01227012 | 0.01319568 | 0.01362033 | 0.01296773 | 0.01368587 | 0.01337449 | 0.01354339 | 0.01316091 | 0.01308603 | 0.01333407 | 0.01326059 | 0.0132015 | 0.01317432 | 0.01288829 | 0.01312832 | 0.01290377 | 0.01283172 | 0.01280414 | 0.0128696 | 0.01254037 | 0.01249407 | 0.01244531 | 0.01225985 | 0.01224921 | 0.0121735 | 0.01196317 | 0.01194973 | 0.01179116 | 0.01156005 | 0.01159258 | 0.0113086 | 0.01128715 | 0.01097897 | 0.01078381 | 0.01052635 | 0.01033955 | 0.01004936 | 0.009976945 | 0.009514563
45 | 0 | 60 | 56.25 | 0.01277374 | 0.01414908 | 0.01334258 | 0.01332554 | 0.01362524 | 0.01358475 | 0.01359469 | 0.01352233 | 0.01347335 | 0.01380193 | 0.01377705 | 0.01362836 | 0.0135299 | 0.01351743 | 0.01338931 | 0.01334698 | 0.01315722 | 0.01333924 | 0.01316176 | 0.01311875 | 0.01300355 | 0.01294849 | 0.01293933 | 0.01272069 | 0.01265098 | 0.01260538 | 0.01245151 | 0.01241709 | 0.01235493 | 0.01203619 | 0.01198808 | 0.0118872 | 0.01162948 | 0.0115114 | 0.01115923 | 0.01106992 | 0.01084425 | 0.01072753 | 0.01040141 | 0.01020198 | 0.00991971
45 | 0 | 60 | 67.5 | 0.01355012 | 0.01318736 | 0.01421022 | 0.01445255 | 0.01418547 | 0.01452846 | 0.01452989 | 0.01435067 | 0.01479713 | 0.01459603 | 0.01448504 | 0.01434268 | 0.01441154 | 0.01448798 | 0.01445112 | 0.01425893 | 0.01418795 | 0.01419737 | 0.01411651 | 0.01399429 | 0.01394914 | 0.01391429 | 0.01381127 | 0.01372287 | 0.01359156 | 0.01341493 | 0.01329797 | 0.01332371 | 0.0130834 | 0.01306626 | 0.01287957 | 0.01273315 | 0.0124814 | 0.01232098 | 0.01210245 | 0.01192244 | 0.01176593 | 0.01153359 | 0.01122471 | 0.01100013 | 0.01075199
45 | 0 | 60 | 78.75 | 0.01406012 | 0.01489866 | 0.0156498 | 0.01566616 | 0.01551767 | 0.01563944 | 0.01610749 | 0.0161032 | 0.01583421 | 0.01568142 | 0.01587308 | 0.01580826 | 0.01585763 | 0.01582316 | 0.01564039 | 0.01559313 | 0.01553646 | 0.01548246 | 0.01541469 | 0.01533776 | 0.01532015 | 0.0152954 | 0.01511354 | 0.01494246 | 0.01476547 | 0.01481629 | 0.01470616 | 0.01456479 | 0.01443117 | 0.01437612 | 0.01409911 | 0.01387383 | 0.01383249 | 0.01366112 | 0.01337793 | 0.0131263 | 0.01286646 | 0.01265951 | 0.0124246 | 0.012211 | 0.01194145
45 | 0 | 60 | 90 | 0.01598151 | 0.01809465 | 0.01754935 | 0.01769973 | 0.01788661 | 0.01829758 | 0.01826275 | 0.01840273 | 0.01820674 | 0.01838101 | 0.01842878 | 0.01836819 | 0.01822786 | 0.01808518 | 0.01800968 | 0.01813447 | 0.01797272 | 0.01786386 | 0.01779912 | 0.01780083 | 0.01771279 | 0.01750956 | 0.01738179 | 0.01742029 | 0.0172779 | 0.01711967 | 0.01693183 | 0.0167955 | 0.01670674 | 0.01658935 | 0.01630865 | 0.01617245 | 0.01615036 | 0.01586479 | 0.01568982 | 0.01538459 | 0.01524147 | 0.0149101 | 0.01448841 | 0.01432026 | 0.01415142
45 | 0 | 60 | 101.25 | 0.02004744 | 0.02125753 | 0.02195143 | 0.02268202 | 0.02294537 | 0.02248112 | 0.02254163 | 0.02247423 | 0.02247379 | 0.02262112 | 0.02258334 | 0.02273224 | 0.02260732 | 0.02258683 | 0.022367 | 0.02230487 | 0.02250113 | 0.02223165 | 0.02207469 | 0.02190058 | 0.02186775 | 0.02184681 | 0.02160718 | 0.02165511 | 0.02144027 | 0.02118466 | 0.02119756 | 0.02103201 | 0.02085922 | 0.0206368 | 0.02051891 | 0.02041549 | 0.02025372 | 0.01993436 | 0.01951784 | 0.01928371 | 0.01924489 | 0.01874989 | 0.01833779 | 0.01822201 | 0.01776157
45 | 0 | 60 | 112.5 | 0.02705128 | 0.03000765 | 0.03087043 | 0.03048106 | 0.03102964 | 0.03065498 | 0.03116281 | 0.03091257 | 0.03056153 | 0.03079103 | 0.03052022 | 0.03056935 | 0.03048139 | 0.03039963 | 0.03011282 | 0.03054859 | 0.03011363 | 0.02998192 | 0.0298331 | 0.02971593 | 0.02966314 | 0.02946725 | 0.02936295 | 0.02916465 | 0.02921472 | 0.02885284 | 0.02875416 | 0.02863386 | 0.02813819 | 0.02814796 | 0.02799825 | 0.02763788 | 0.02738726 | 0.0271149 | 0.02697077 | 0.02637697 | 0.02629549 | 0.02582707 | 0.02528675 | 0.02478887 | 0.02448154
45 | 0 | 60 | 123.75 | 0.04325146 | 0.0460386 | 0.04601952 | 0.04582424 | 0.04589292 | 0.04603051 | 0.04569404 | 0.04584318 | 0.04625493 | 0.04584588 | 0.04541503 | 0.04571299 | 0.04555122 | 0.04535034 | 0.04519882 | 0.04530213 | 0.04517378 | 0.04490736 | 0.04477074 | 0.04452396 | 0.04439806 | 0.04425268 | 0.04392225 | 0.04373507 | 0.04331451 | 0.04320566 | 0.0430611 | 0.04289321 | 0.04268189 | 0.04224111 | 0.04204593 | 0.04167557 | 0.04146082 | 0.04094571 | 0.04048638 | 0.04017781 | 0.03952342 | 0.03926037 | 0.03875494 | 0.03836846 | 0.03778677
45 | 0 | 60 | 135 | 0.07452219 | 0.07850931 | 0.08028409 | 0.08187742 | 0.07998888 | 0.0809025 | 0.08038731 | 0.0808001 | 0.07993835 | 0.08005286 | 0.07974159 | 0.07985264 | 0.07991506 | 0.07944919 | 0.0790858 | 0.07901881 | 0.07879237 | 0.07855054 | 0.07835121 | 0.07822851 | 0.07775177 | 0.07739308 | 0.07717182 | 0.07684353 | 0.07655453 | 0.07603554 | 0.07579848 | 0.07548488 | 0.07506276 | 0.07449156 | 0.07382471 | 0.0739671 | 0.07306449 | 0.07271229 | 0.07193902 | 0.07143028 | 0.07059998 | 0.0698225 | 0.06910186 | 0.06842692 | 0.0675519
45 | 0 | 60 | 146.25 | 0.1596094 | 0.1674851 | 0.1682006 | 0.1690794 | 0.1698256 | 0.1691243 | 0.1687161 | 0.1683419 | 0.16777 | 0.167663 | 0.1670642 | 0.1671101 | 0.1662625 | 0.1655197 | 0.1650091 | 0.1644826 | 0.1640753 | 0.1633446 | 0.1633661 | 0.1626759 | 0.1622264 | 0.1616483 | 0.1610641 | 0.1604766 | 0.15962 | 0.1596097 | 0.158648 | 0.1579791 | 0.1577339 | 0.1568702 | 0.1554625 | 0.1550607 | 0.1540689 | 0.1534898 | 0.1519233 | 0.1509644 | 0.150361 | 0.1482882 | 0.1466867 | 0.1453287 | 0.1437557
45 | 0 | 60 | 157.5 | 0.3902376 | 0.412164 | 0.4126874 | 0.4168367 | 0.41718 | 0.4173856 | 0.4166375 | 0.4143874 | 0.4134823 | 0.4135065 | 0.4123513 | 0.4110516 | 0.4107529 | 0.4099173 | 0.4094091 | 0.4092009 | 0.4077433 | 0.4062628 | 0.4060021 | 0.4048321 | 0.4048221 | 0.4035067 | 0.4028936 | 0.4004421 | 0.3999603 | 0.3986236 | 0.3974506 | 0.3955056 | 0.3935357 | 0.3923566 | 0.3912905 | 0.3881056 | 0.3871323 | 0.3843386 | 0.3814762 | 0.3791441 | 0.3768784 | 0.3732121 | 0.3698248 | 0.3672853 | 0.3628451
45 | 0 | 60 | 168.75 | 0.9422966 | 0.9777386 | 0.9878859 | 0.9941429 | 0.9930648 | 1.000125 | 1.000623 | 1.000896 | 1.002086 | 1.004679 | 1.004135 | 1.001365 | 1.002424 | 1.003405 | 1.0015 | 1.002894 | 1.001421 | 0.9996062 | 1.00007 | 0.9980791 | 0.994886 | 0.9940951 | 0.9916092 | 0.988194 | 0.9872867 | 0.983063 | 0.982946 | 0.9769182 | 0.9756382 | 0.9711628 | 0.966548 | 0.9633456 | 0.9591725 | 0.9537972 | 0.9474514 | 0.9408069 | 0.936502 | 0.9268576 | 0.9185363 | 0.9101882 | 0.9017361
45 | 0 | 60 | 180 | 1.36852 | 1.427653 | 1.446656 | 1.460825 | 1.469722 | 1.47478 | 1.477752 | 1.482581 | 1.487433 | 1.488135 | 1.495563 | 1.492484 | 1.49318 | 1.494426 | 1.496049 | 1.499451 | 1.498396 | 1.496449 | 1.497484 | 1.495097 | 1.493851 | 1.493496 | 1.49076 | 1.488613 | 1.482918 | 1.480533 | 1.47634 | 1.470813 | 1.46722 | 1.463809 | 1.454709 | 1.450162 | 1.445284 | 1.44097 | 1.429148 | 1.421999 | 1.413246 | 1.403417 | 1.392998 | 1.382166 | 1.366671
45 | 0 | 65 | 0 | 0.01172586 | 0.01287416 | 0.0137912 | 0.01363834 | 0.01403707 | 0.01361874 | 0.01427749 | 0.0140801 | 0.01390863 | 0.0138168 | 0.01390175 | 0.01387457 | 0.01381789 | 0.01379736 | 0.01380966 | 0.01356035 | 0.01369323 | 0.01345266 | 0.01348517 | 0.01318248 | 0.0132682 | 0.01313266 | 0.01306606 | 0.01286686 | 0.01284085 | 0.01266111 | 0.01252675 | 0.01224356 | 0.01219813 | 0.0120318 | 0.01189791 | 0.01155269 | 0.01156804 | 0.01130474 | 0.01105146 | 0.0108941 | 0.01060089 | 0.01037828 | 0.0101344 | 0.00967843 | 0.009515769
45 | 0 | 65 | 90 | 0.01522486 | 0.01560031 | 0.0171582 | 0.01693386 | 0.01700676 | 0.01718999 | 0.01742503 | 0.01750463 | 0.01732411 | 0.01734855 | 0.01733545 | 0.01710146 | 0.01721478 | 0.01713818 | 0.0170653 | 0.01706543 | 0.01701729 | 0.01687834 | 0.01680239 | 0.0167715 | 0.01668348 | 0.01669474 | 0.01668047 | 0.01634294 | 0.0163344 | 0.01629432 | 0.0160789 | 0.01580734 | 0.01576897 | 0.01555041 | 0.01551758 | 0.01544476 | 0.015143 | 0.01494184 | 0.01469195 | 0.01428034 | 0.01417312 | 0.01389371 | 0.01358916 | 0.01337236 | 0.01309495
45 | 0 | 65 | 180 | 1.039223 | 1.090077 | 1.0992 | 1.106088 | 1.1129 | 1.120401 | 1.120793 | 1.124439 | 1.125366 | 1.126529 | 1.126134 | 1.128736 | 1.127755 | 1.129571 | 1.12936 | 1.130994 | 1.130576 | 1.127346 | 1.127235 | 1.127179 | 1.125614 | 1.122943 | 1.120679 | 1.11876 | 1.11588 | 1.115177 | 1.1107 | 1.104876 | 1.101832 | 1.100944 | 1.095415 | 1.089305 | 1.08647 | 1.078708 | 1.07273 | 1.064168 | 1.061402 | 1.049733 | 1.04089 | 1.034609 | 1.020006
45 | 0 | 70 | 0 | 0.01170788 | 0.01252112 | 0.01255461 | 0.01254543 | 0.0129965 | 0.01291639 | 0.01273868 | 0.01314606 | 0.01299472 | 0.01294254 | 0.01295241 | 0.01298835 | 0.01281651 | 0.0127234 | 0.01283438 | 0.0127758 | 0.01261551 | 0.01234428 | 0.01241716 | 0.01231743 | 0.01222287 | 0.01215609 | 0.01197562 | 0.01184284 | 0.01177757 | 0.01166957 | 0.01148478 | 0.01129928 | 0.01124917 | 0.01110501 | 0.01086377 | 0.01080392 | 0.01055043 | 0.01033761 | 0.01021901 | 0.009929675 | 0.00963302 | 0.009479634 | 0.009212023 | 0.00876305 | 0.008726279
45 | 0 | 70 | 9 | 0.01148485 | 0.01172387 | 0.01242595 | 0.01282849 | 0.01234725 | 0.01284402 | 0.01258091 | 0.01286226 | 0.01275575 | 0.01267914 | 0.01262998 | 0.01257969 | 0.01252623 | 0.01258088 | 0.01265595 | 0.01257462 | 0.01234058 | 0.01227093 | 0.01221475 | 0.012065 | 0.01207296 | 0.01195204 | 0.01181311 | 0.01175481 | 0.01156797 | 0.01153832 | 0.01128707 | 0.01119867 | 0.01095058 | 0.01088888 | 0.01072507 | 0.0106406 | 0.01043883 | 0.01027337 | 0.0100221 | 0.009777187 | 0.00961188 | 0.009404168 | 0.009118821 | 0.008824429 | 0.008677944
45 | 0 | 70 | 18 | 0.01089409 | 0.01213064 | 0.01195095 | 0.01202094 | 0.012386 | 0.0125293 | 0.01227576 | 0.01232538 | 0.01248965 | 0.01244968 | 0.01245576 | 0.01234073 | 0.01229907 | 0.01220629 | 0.01217758 | 0.01203246 | 0.01208332 | 0.01200488 | 0.01189682 | 0.01185636 | 0.01169578 | 0.01171203 | 0.01151511 | 0.01144572 | 0.01125146 | 0.01120445 | 0.01099129 | 0.01100085 | 0.01083412 | 0.01069848 | 0.01041116 | 0.01024907 | 0.01013121 | 0.01001456 | 0.009805619 | 0.009541004 | 0.009330034 | 0.009188753 | 0.008929855 | 0.008674923 | 0.008445572
45 | 0 | 70 | 27 | 0.01066359 | 0.01180358 | 0.01230424 | 0.01229026 | 0.01250712 | 0.0124429 | 0.01225894 | 0.01224544 | 0.01224649 | 0.01223984 | 0.01224261 | 0.01201881 | 0.01208664 | 0.01214005 | 0.0120655 | 0.01199629 | 0.01198203 | 0.01166091 | 0.01172174 | 0.01159744 | 0.01155252 | 0.01143439 | 0.01144058 | 0.01125824 | 0.01112987 | 0.01101135 | 0.01093533 | 0.01073115 | 0.01071872 | 0.01047982 | 0.01042656 | 0.01027703 | 0.01017582 | 0.01001352 | 0.00957168 | 0.009525649 | 0.009266018 | 0.009165594 | 0.008771282 | 0.008533705 | 0.008405603
45 | 0 | 70 | 36 | 0.01109815 | 0.01078336 | 0.01215854 | 0.01198059 | 0.01195181 | 0.01209451 | 0.01201639 | 0.01203451 | 0.01234889 | 0.01213374 | 0.01200112 | 0.01212612 | 0.01186162 | 0.01195338 | 0.01204867 | 0.01187884 | 0.01174174 | 0.01174905 | 0.01173784 | 0.01163976 | 0.01143412 | 0.01129829 | 0.01134231 | 0.01120625 | 0.01111537 | 0.01103 | 0.01090629 | 0.01069006 | 0.01055466 | 0.01042094 | 0.01035596 | 0.01027484 | 0.01004228 | 0.009887383 | 0.009620707 | 0.009491069 | 0.009304627 | 0.009047886 | 0.008794381 | 0.008500935 | 0.00840692
45 | 0 | 70 | 45 | 0.01091435 | 0.01094179 | 0.01193488 | 0.01210682 | 0.01189061 | 0.01201591 | 0.01211485 | 0.01196905 | 0.01195627 | 0.01216639 | 0.01201092 | 0.01189827 | 0.01181464 | 0.01194029 | 0.01173322 | 0.01177546 | 0.01178815 | 0.01184827 | 0.01160165 | 0.01163171 | 0.01141575 | 0.01136485 | 0.0113132 | 0.01115739 | 0.01117872 | 0.0110465 | 0.01084526 | 0.01077045 | 0.01060665 | 0.01054992 | 0.01035085 | 0.010202 | 0.0100725 | 0.009975138 | 0.009777306 | 0.009426879 | 0.009355926 | 0.009171516 | 0.00895137 | 0.008622482 | 0.008549588
45 | 0 | 70 | 54 | 0.01088075 | 0.01173289 | 0.01215837 | 0.0121392 | 0.01245622 | 0.01181255 | 0.01238102 | 0.01244399 | 0.01224035 | 0.01234205 | 0.01245431 | 0.01210957 | 0.01211099 | 0.01211926 | 0.01211908 | 0.01202789 | 0.01202859 | 0.01188586 | 0.01177393 | 0.01179019 | 0.01170592 | 0.0116874 | 0.01153359 | 0.01147212 | 0.01149336 | 0.01121667 | 0.0111547 | 0.01104329 | 0.01095589 | 0.01075686 | 0.01062889 | 0.01045473 | 0.01028741 | 0.01012801 | 0.01003545 | 0.009768821 | 0.00959043 | 0.009363101 | 0.009239944 | 0.009081406 | 0.00864038
45 | 0 | 70 | 63 | 0.01181081 | 0.01215984 | 0.01312342 | 0.01251821 | 0.0126349 | 0.01236614 | 0.01280691 | 0.01254121 | 0.01269917 | 0.01243855 | 0.01249023 | 0.01269966 | 0.01259911 | 0.01239497 | 0.01243116 | 0.01238834 | 0.01237357 | 0.01221647 | 0.01223357 | 0.01219515 | 0.01213452 | 0.01199142 | 0.01197284 | 0.01188664 | 0.01156035 | 0.0116722 | 0.01154864 | 0.01141431 | 0.01129985 | 0.01117273 | 0.01114812 | 0.01096744 | 0.0106851 | 0.01054209 | 0.01035036 | 0.01041812 | 0.009967232 | 0.00982431 | 0.009561253 | 0.009288364 | 0.009047466
45 | 0 | 70 | 72 | 0.01267842 | 0.01240563 | 0.01311541 | 0.01344545 | 0.01360448 | 0.01343258 | 0.01328216 | 0.01351854 | 0.01363983 | 0.01346355 | 0.0133756 | 0.01341649 | 0.01331269 | 0.01322602 | 0.01309671 | 0.01325599 | 0.01315991 | 0.01313644 | 0.01306179 | 0.01285917 | 0.01287059 | 0.01276834 | 0.01265321 | 0.01265568 | 0.01238303 | 0.01244998 | 0.0123638 | 0.0120922 | 0.01197658 | 0.01192466 | 0.01176491 | 0.01166958 | 0.01148249 | 0.01127722 | 0.01108872 | 0.01084346 | 0.010747 | 0.01042536 | 0.01019029 | 0.009940244 | 0.00966304
45 | 0 | 70 | 81 | 0.01319585 | 0.01421369 | 0.01413505 | 0.0142215 | 0.0142631 | 0.01457911 | 0.0146201 | 0.01458616 | 0.01472735 | 0.01452653 | 0.01480028 | 0.01445796 | 0.01451655 | 0.01436588 | 0.01448161 | 0.01429499 | 0.0143382 | 0.01408477 | 0.01402351 | 0.01416326 | 0.01399401 | 0.01386142 | 0.01390601 | 0.01382685 | 0.0135685 | 0.01354202 | 0.01341801 | 0.0133373 | 0.01308819 | 0.01305034 | 0.01288751 | 0.01274383 | 0.01256451 | 0.0123132 | 0.01213766 | 0.01190483 | 0.01162947 | 0.01145332 | 0.01123568 | 0.01096265 | 0.01075719
45 | 0 | 70 | 90 | 0.01293211 | 0.01594279 | 0.01572697 | 0.01613326 | 0.01615033 | 0.01630166 | 0.01586248 | 0.0161063 | 0.01657238 | 0.01612117 | 0.01638175 | 0.0160759 | 0.0161154 | 0.01614161 | 0.01600246 | 0.01606072 | 0.01592212 | 0.01580251 | 0.01576112 | 0.01564247 | 0.01560664 | 0.01569133 | 0.01533886 | 0.01528649 | 0.01513739 | 0.01505854 | 0.01490165 | 0.014796 | 0.01473245 | 0.01450787 | 0.01438636 | 0.01433973 | 0.01394655 | 0.01385504 | 0.01354794 | 0.01340943 | 0.01330744 | 0.01279893 | 0.01258368 | 0.0123844 | 0.01216683
45 | 0 | 70 | 99 | 0.01569448 | 0.01786458 | 0.0190536 | 0.0186926 | 0.01870773 | 0.01869827 | 0.01896553 | 0.01902718 | 0.01879706 | 0.01873676 | 0.01895886 | 0.01866903 | 0.01855662 | 0.01857001 | 0.01844901 | 0.0183093 | 0.0185046 | 0.01837321 | 0.01819577 | 0.0181489 | 0.0180602 | 0.01801645 | 0.01799592 | 0.01779215 | 0.01766335 | 0.01753931 | 0.01740902 | 0.0173548 | 0.01703053 | 0.01689499 | 0.01680487 | 0.01660413 | 0.01642598 | 0.0162346 | 0.01583995 | 0.0158299 | 0.01549463 | 0.0151924 | 0.01481918 | 0.01456178 | 0.01418167
45 | 0 | 70 | 108 | 0.02013885 | 0.02267985 | 0.02273883 | 0.02307839 | 0.02264699 | 0.02290798 | 0.02307724 | 0.02266621 | 0.02296959 | 0.02293491 | 0.02291931 | 0.02298076 | 0.02275565 | 0.02277363 | 0.02277007 | 0.02259782 | 0.02249356 | 0.02255553 | 0.02230402 | 0.02223907 | 0.02222322 | 0.02203084 | 0.02190107 | 0.02175599 | 0.02169051 | 0.02143686 | 0.02122752 | 0.0212768 | 0.0208772 | 0.02085764 | 0.02056433 | 0.02042687 | 0.02025366 | 0.01993801 | 0.01979039 | 0.01945173 | 0.01922808 | 0.01872637 | 0.0185037 | 0.01825498 | 0.01776985
45 | 0 | 70 | 117 | 0.02562741 | 0.02762935 | 0.02888353 | 0.02892702 | 0.02932519 | 0.02981211 | 0.03012119 | 0.02937196 | 0.02933624 | 0.02957656 | 0.029412 | 0.02909561 | 0.02908057 | 0.02914958 | 0.0289314 | 0.02888539 | 0.02877691 | 0.02888273 | 0.02872749 | 0.02853684 | 0.0284512 | 0.02836749 | 0.02823588 | 0.02803371 | 0.0278807 | 0.02765509 | 0.02749037 | 0.02722553 | 0.0272622 | 0.02692213 | 0.02664103 | 0.02648605 | 0.02618064 | 0.02597252 | 0.02554219 | 0.02540871 | 0.02512023 | 0.02468194 | 0.02429615 | 0.02380812 | 0.02334371
45 | 0 | 70 | 126 | 0.0367429 | 0.03910571 | 0.04046742 | 0.04013864 | 0.04120112 | 0.0414786 | 0.04107442 | 0.0414245 | 0.04085964 | 0.04093146 | 0.04076445 | 0.04061509 | 0.04072977 | 0.04052765 | 0.04044856 | 0.04019244 | 0.04020398 | 0.03994938 | 0.04000438 | 0.03976166 | 0.03948016 | 0.03954905 | 0.0392093 | 0.03905986 | 0.03877041 | 0.03867811 | 0.03830076 | 0.03794376 | 0.03787095 | 0.03748401 | 0.03740777 | 0.0370657 | 0.03661399 | 0.03625302 | 0.03596808 | 0.03559697 | 0.03506986 | 0.03458844 | 0.03427569 | 0.03358021 | 0.03312048
45 | 0 | 70 | 135 | 0.05669104 | 0.06101175 | 0.062194 | 0.06253463 | 0.06220841 | 0.06284618 | 0.06219054 | 0.06236705 | 0.0619775 | 0.06227121 | 0.06197352 | 0.06194937 | 0.06144846 | 0.06133232 | 0.0614085 | 0.06135815 | 0.06075866 | 0.06080762 | 0.06076547 | 0.06036068 | 0.06011977 | 0.05996428 | 0.05964717 | 0.05932862 | 0.05907518 | 0.05874828 | 0.05815127 | 0.0578466 | 0.05774428 | 0.05754493 | 0.056947 | 0.05664895 | 0.05634946 | 0.05569198 | 0.05535582 | 0.05436697 | 0.05398555 | 0.05323976 | 0.05290861 | 0.05195048 | 0.05117687
45 | 0 | 70 | 144 | 0.09762056 | 0.1041449 | 0.1051461 | 0.1067469 | 0.106156 | 0.1066319 | 0.1062457 | 0.1050729 | 0.1056727 | 0.1052415 | 0.1052637 | 0.1043456 | 0.104388 | 0.1040966 | 0.1036074 | 0.1033655 | 0.1032143 | 0.1025328 | 0.1024228 | 0.1017303 | 0.1015197 | 0.1012533 | 0.1011765 | 0.1005603 | 0.09971076 | 0.09944576 | 0.09900192 | 0.09817225 | 0.09801641 | 0.09762483 | 0.09693949 | 0.09631697 | 0.09583899 | 0.09502467 | 0.09412459 | 0.09338422 | 0.09240753 | 0.09129041 | 0.09042952 | 0.08957176 | 0.08806728
45 | 0 | 70 | 153 | 0.1844772 | 0.1944848 | 0.1947295 | 0.1987831 | 0.1972648 | 0.1982781 | 0.196936 | 0.1968032 | 0.1967499 | 0.196474 | 0.1954773 | 0.1942693 | 0.1942209 | 0.193844 | 0.1938297 | 0.193152 | 0.1919772 | 0.1915933 | 0.1912623 | 0.1903384 | 0.1901134 | 0.1893708 | 0.1890132 | 0.1875702 | 0.187109 | 0.1865769 | 0.1856101 | 0.18473 | 0.1840661 | 0.1830457 | 0.1825537 | 0.1811653 | 0.1800917 | 0.1788561 | 0.1775161 | 0.1759815 | 0.1748366 | 0.1727465 | 0.1721754 | 0.1697745 | 0.1669916
45 | 0 | 70 | 162 | 0.3617908 | 0.3775439 | 0.3835609 | 0.3838992 | 0.3861436 | 0.3862059 | 0.3850014 | 0.3835963 | 0.3835278 | 0.3827038 | 0.3813572 | 0.3804349 | 0.3805038 | 0.3804229 | 0.3782531 | 0.378395 | 0.3782436 | 0.3764489 | 0.3766152 | 0.3758105 | 0.3757984 | 0.3748863 | 0.3732237 | 0.3722034 | 0.3709468 | 0.3695627 | 0.3689772 | 0.3664918 | 0.3654846 | 0.3644425 | 0.3621976 | 0.3601625 | 0.3581048 | 0.355631 | 0.3530948 | 0.3509927 | 0.3483231 | 0.3445777 | 0.3404523 | 0.3379706 | 0.3340916
45 | 0 | 70 | 171 | 0.6412838 | 0.6710623 | 0.6787096 | 0.6815219 | 0.6851708 | 0.6859842 | 0.6855648 | 0.6842897 | 0.6828517 | 0.6825997 | 0.6844467 | 0.6842836 | 0.6832187 | 0.680213 | 0.6814442 | 0.6810792 | 0.6810913 | 0.6788693 | 0.677171 | 0.677073 | 0.6758636 | 0.6732303 | 0.6718073 | 0.6703767 | 0.6684645 | 0.6666714 | 0.6637794 | 0.6608955 | 0.6583605 | 0.6580947 | 0.6534904 | 0.6499641 | 0.647052 | 0.6442835 | 0.639573 | 0.6348177 | 0.6303788 | 0.6235344 | 0.6194275 | 0.6128065 | 0.6062972
45 | 0 | 70 | 180 | 0.7875426 | 0.8239583 | 0.8316474 | 0.8380563 | 0.8426695 | 0.8450228 | 0.8467905 | 0.8464323 | 0.8496856 | 0.8478372 | 0.8502568 | 0.850004 | 0.8508986 | 0.8491337 | 0.8492711 | 0.8511549 | 0.8508821 | 0.8476224 | 0.8470312 | 0.8485802 | 0.8466405 | 0.845344 | 0.8417859 | 0.8392564 | 0.8368862 | 0.837458 | 0.8334663 | 0.8293824 | 0.8284977 | 0.8259315 | 0.8215091 | 0.8172766 | 0.8134076 | 0.8078035 | 0.8047235 | 0.799559 | 0.793885 | 0.7864546 | 0.7781529 | 0.7726183 | 0.7634452