## Tabelle1
theta_i | phi_i | theta_r | phi_r | BRDF@400nm | BRDF@410nm | BRDF@420nm | BRDF@430nm | BRDF@440nm | BRDF@450nm | BRDF@460nm | BRDF@470nm | BRDF@480nm | BRDF@490nm | BRDF@500nm | BRDF@510nm | BRDF@520nm | BRDF@530nm | BRDF@540nm | BRDF@550nm | BRDF@560nm | BRDF@570nm | BRDF@580nm | BRDF@590nm | BRDF@600nm | BRDF@610nm | BRDF@620nm | BRDF@630nm | BRDF@640nm | BRDF@650nm | BRDF@660nm | BRDF@670nm | BRDF@680nm | BRDF@690nm | BRDF@700nm | BRDF@710nm | BRDF@720nm | BRDF@730nm | BRDF@740nm | BRDF@750nm | BRDF@760nm | BRDF@770nm | BRDF@780nm | BRDF@790nm | BRDF@800nm
45 | 0 | 0 | 0 | 0.1005253 | 0.1021376 | 0.1023366 | 0.1036652 | 0.1024842 | 0.1029246 | 0.1027028 | 0.1022401 | 0.1018555 | 0.1018508 | 0.1010447 | 0.100816 | 0.1000828 | 0.09989384 | 0.09957427 | 0.09941806 | 0.09914369 | 0.09840403 | 0.09816291 | 0.09794847 | 0.09753678 | 0.09732026 | 0.09649066 | 0.09647258 | 0.09599277 | 0.0955242 | 0.0949329 | 0.09445164 | 0.09410789 | 0.09373186 | 0.09314896 | 0.09282257 | 0.09230321 | 0.09169448 | 0.09098701 | 0.0904991 | 0.08991623 | 0.08919434 | 0.08778166 | 0.08697682 | 0.0862128
45 | 0 | 5 | 0 | 0.07557691 | 0.07596231 | 0.07732503 | 0.0776899 | 0.07685632 | 0.07774326 | 0.07658181 | 0.07650877 | 0.07619385 | 0.07637131 | 0.07587267 | 0.07512078 | 0.07518476 | 0.07504961 | 0.07435699 | 0.07458782 | 0.07418799 | 0.07359443 | 0.0739821 | 0.07313423 | 0.07281446 | 0.07265055 | 0.0721255 | 0.07203242 | 0.07178403 | 0.07155227 | 0.07067372 | 0.07054832 | 0.07013352 | 0.06998961 | 0.06954216 | 0.0690541 | 0.06865445 | 0.06824526 | 0.06783935 | 0.06737758 | 0.06666013 | 0.06617971 | 0.06511983 | 0.06466 | 0.06392415
45 | 0 | 5 | 90 | 0.09722883 | 0.1012705 | 0.1005413 | 0.1003146 | 0.1010034 | 0.1003109 | 0.1006703 | 0.09944616 | 0.09960584 | 0.09955002 | 0.09952648 | 0.09855381 | 0.09811069 | 0.0983036 | 0.09789848 | 0.0977043 | 0.09702763 | 0.09661887 | 0.0964474 | 0.0962325 | 0.09583698 | 0.09532732 | 0.09506655 | 0.09474057 | 0.09458747 | 0.09392008 | 0.09334862 | 0.09284391 | 0.09256543 | 0.09200731 | 0.09196181 | 0.09097921 | 0.09057976 | 0.08981763 | 0.0895501 | 0.08869071 | 0.08789642 | 0.08741399 | 0.08678007 | 0.08568471 | 0.08472421
45 | 0 | 5 | 180 | 0.1380684 | 0.1418086 | 0.1420861 | 0.1433955 | 0.1429257 | 0.1419034 | 0.1419768 | 0.1413506 | 0.1410714 | 0.140899 | 0.1404093 | 0.1395872 | 0.1396364 | 0.1387794 | 0.1381613 | 0.1383343 | 0.1375702 | 0.1366961 | 0.1360438 | 0.1357312 | 0.134898 | 0.1348039 | 0.1341097 | 0.1334776 | 0.1329584 | 0.1329826 | 0.1326321 | 0.1316543 | 0.1307781 | 0.1305478 | 0.1293087 | 0.1288409 | 0.1287113 | 0.1278151 | 0.1267266 | 0.1254005 | 0.1246184 | 0.1237207 | 0.1225245 | 0.1214376 | 0.1202655
45 | 0 | 10 | 0 | 0.05732286 | 0.05853139 | 0.06062934 | 0.06078075 | 0.05926957 | 0.0597012 | 0.05977456 | 0.05909883 | 0.05937731 | 0.05900641 | 0.0585832 | 0.05863829 | 0.05825209 | 0.05812177 | 0.05794101 | 0.05785478 | 0.05737515 | 0.05736871 | 0.05700045 | 0.05674076 | 0.05666688 | 0.05618675 | 0.05598316 | 0.05565195 | 0.05561653 | 0.055158 | 0.05477745 | 0.05443047 | 0.0542449 | 0.05403327 | 0.05364617 | 0.05346151 | 0.05321401 | 0.05274796 | 0.05218173 | 0.05197654 | 0.05120129 | 0.05064543 | 0.05013104 | 0.0497013 | 0.04882827
45 | 0 | 10 | 45 | 0.0629506 | 0.06567465 | 0.06714572 | 0.06699417 | 0.06705916 | 0.0670138 | 0.06732512 | 0.0667334 | 0.06635153 | 0.06630534 | 0.06604228 | 0.06543367 | 0.06536303 | 0.0654519 | 0.06487712 | 0.06473009 | 0.064775 | 0.06396165 | 0.06426133 | 0.06391902 | 0.06345831 | 0.06326364 | 0.06309942 | 0.06261641 | 0.06251342 | 0.06209308 | 0.061803 | 0.06123889 | 0.06123526 | 0.06082096 | 0.06028187 | 0.06020131 | 0.06000037 | 0.05942688 | 0.0589854 | 0.05858142 | 0.05798147 | 0.05736743 | 0.05661017 | 0.05606802 | 0.05532905
45 | 0 | 10 | 90 | 0.09092285 | 0.09365532 | 0.09442614 | 0.09569194 | 0.09481587 | 0.0950988 | 0.09566095 | 0.09464871 | 0.09431399 | 0.09380803 | 0.0937077 | 0.09319767 | 0.09311515 | 0.09236154 | 0.09229517 | 0.0920634 | 0.0915275 | 0.09097408 | 0.09102042 | 0.09084927 | 0.09039623 | 0.08974823 | 0.08955382 | 0.08917507 | 0.08862434 | 0.08851202 | 0.08777829 | 0.08717012 | 0.0872425 | 0.08662566 | 0.08581797 | 0.08608367 | 0.08521167 | 0.08467754 | 0.08394133 | 0.08311379 | 0.08297448 | 0.0819866 | 0.08117106 | 0.08015812 | 0.07956052
45 | 0 | 10 | 135 | 0.1496269 | 0.1563877 | 0.1552891 | 0.1551911 | 0.1554887 | 0.1553074 | 0.1557804 | 0.1551635 | 0.1538547 | 0.1532812 | 0.1525262 | 0.1523872 | 0.1522041 | 0.1515964 | 0.150857 | 0.1502056 | 0.1499625 | 0.1489188 | 0.149254 | 0.1487853 | 0.1480523 | 0.1475633 | 0.1471429 | 0.1468098 | 0.1457747 | 0.1455594 | 0.1449323 | 0.144238 | 0.1438877 | 0.1433999 | 0.1423444 | 0.1415852 | 0.140978 | 0.140357 | 0.1389676 | 0.13827 | 0.1374961 | 0.1357152 | 0.1348704 | 0.1341331 | 0.1321617
45 | 0 | 10 | 180 | 0.1972274 | 0.2005024 | 0.2034357 | 0.2028794 | 0.2032477 | 0.2024204 | 0.2014612 | 0.2008658 | 0.2005115 | 0.1999031 | 0.1987914 | 0.1989468 | 0.1973334 | 0.196998 | 0.196559 | 0.1961914 | 0.1952948 | 0.1942221 | 0.1943495 | 0.1939047 | 0.1927573 | 0.1922724 | 0.1913311 | 0.1910185 | 0.1907896 | 0.1900671 | 0.1890216 | 0.1875304 | 0.1870275 | 0.1867687 | 0.1853203 | 0.184978 | 0.1836108 | 0.1828053 | 0.1816495 | 0.180079 | 0.179458 | 0.1779313 | 0.1762865 | 0.1744709 | 0.1721165
45 | 0 | 15 | 0 | 0.04715998 | 0.04799271 | 0.04784938 | 0.04847674 | 0.04892014 | 0.04831053 | 0.04840964 | 0.0480704 | 0.04761249 | 0.04792239 | 0.04766267 | 0.04745584 | 0.04738347 | 0.04708614 | 0.04675413 | 0.0465755 | 0.0465396 | 0.04639689 | 0.04590151 | 0.0458646 | 0.04574052 | 0.04566652 | 0.04533011 | 0.04513736 | 0.04496366 | 0.04463375 | 0.04455967 | 0.0439654 | 0.04377634 | 0.04368281 | 0.04349019 | 0.04299693 | 0.04261928 | 0.04232999 | 0.04197449 | 0.04151832 | 0.04117021 | 0.04070923 | 0.04022694 | 0.0397713 | 0.03908672
45 | 0 | 15 | 90 | 0.08390922 | 0.08618689 | 0.08659028 | 0.08743291 | 0.08766549 | 0.08732106 | 0.08686004 | 0.08633476 | 0.08603153 | 0.08603203 | 0.08551536 | 0.08479709 | 0.08468192 | 0.0845285 | 0.08450763 | 0.08384379 | 0.08370575 | 0.0830927 | 0.08332173 | 0.0825278 | 0.08249168 | 0.0820204 | 0.08185141 | 0.08142642 | 0.08079952 | 0.0809474 | 0.08044211 | 0.07997553 | 0.07947257 | 0.07911139 | 0.07880752 | 0.07822627 | 0.07802846 | 0.07753058 | 0.07683864 | 0.07628869 | 0.07538146 | 0.0748029 | 0.07415889 | 0.0730228 | 0.07237407
45 | 0 | 15 | 180 | 0.2802583 | 0.2884871 | 0.2890684 | 0.2921767 | 0.2905079 | 0.2911937 | 0.2887823 | 0.2882727 | 0.2873069 | 0.2872259 | 0.2866715 | 0.2854353 | 0.2848858 | 0.2851403 | 0.2842672 | 0.2833033 | 0.2833621 | 0.2820499 | 0.2801623 | 0.2802976 | 0.2796311 | 0.2782418 | 0.277609 | 0.2765098 | 0.2763783 | 0.2758252 | 0.2740886 | 0.2727828 | 0.2728799 | 0.2713229 | 0.2705426 | 0.269605 | 0.26713 | 0.266246 | 0.264496 | 0.2626478 | 0.2608771 | 0.2586699 | 0.2573744 | 0.2540092 | 0.2522572
45 | 0 | 20 | 0 | 0.03946846 | 0.04047901 | 0.04113058 | 0.04109822 | 0.04099481 | 0.04087747 | 0.04106375 | 0.04072377 | 0.04058267 | 0.04045231 | 0.0399283 | 0.03995734 | 0.04000052 | 0.03986838 | 0.03980041 | 0.03974037 | 0.03951576 | 0.03910315 | 0.03895207 | 0.03900791 | 0.03854541 | 0.03839653 | 0.03833767 | 0.03816475 | 0.03775977 | 0.03769608 | 0.03727259 | 0.0370906 | 0.03691492 | 0.03674389 | 0.03634471 | 0.03603234 | 0.0358642 | 0.03549553 | 0.03512111 | 0.03481568 | 0.0344424 | 0.03386987 | 0.0335608 | 0.0330593 | 0.03248391
45 | 0 | 20 | 22.5 | 0.03971753 | 0.04080367 | 0.04164886 | 0.04289929 | 0.04209091 | 0.04218991 | 0.04231472 | 0.04222185 | 0.04207426 | 0.04186896 | 0.04201412 | 0.04153026 | 0.04147725 | 0.04126203 | 0.04112075 | 0.04117843 | 0.04094327 | 0.04071617 | 0.04050603 | 0.04045402 | 0.03997291 | 0.03987053 | 0.03979097 | 0.03951135 | 0.03928475 | 0.03902032 | 0.03884454 | 0.03854591 | 0.03853204 | 0.03820371 | 0.03764424 | 0.03775741 | 0.03734291 | 0.0368841 | 0.03667356 | 0.03627262 | 0.03613119 | 0.0353187 | 0.03493432 | 0.03458451 | 0.03386216
45 | 0 | 20 | 45 | 0.04383312 | 0.04591862 | 0.04664394 | 0.04626772 | 0.04675606 | 0.0464923 | 0.04720482 | 0.04612869 | 0.04630178 | 0.04606468 | 0.04604693 | 0.04578635 | 0.04561482 | 0.04551943 | 0.04543084 | 0.04483074 | 0.04495813 | 0.04474055 | 0.04460681 | 0.04446893 | 0.04420632 | 0.0440728 | 0.04395011 | 0.04355147 | 0.04303821 | 0.04299869 | 0.0429548 | 0.0425511 | 0.04233907 | 0.04201021 | 0.04161941 | 0.0414375 | 0.04110969 | 0.04066383 | 0.04021094 | 0.03993799 | 0.03950775 | 0.03914524 | 0.03871245 | 0.03824264 | 0.03765383
45 | 0 | 20 | 67.5 | 0.05287586 | 0.05518903 | 0.05725687 | 0.05732659 | 0.05664348 | 0.0568315 | 0.0566648 | 0.05641166 | 0.05646781 | 0.05577877 | 0.05587452 | 0.0554856 | 0.05525475 | 0.05515766 | 0.0548085 | 0.05491874 | 0.0548232 | 0.05447832 | 0.05379689 | 0.05394215 | 0.05366268 | 0.05337926 | 0.05321014 | 0.05293962 | 0.05272627 | 0.05240119 | 0.05206772 | 0.05167009 | 0.05145964 | 0.05134853 | 0.05104972 | 0.05064463 | 0.05006997 | 0.04981301 | 0.04956014 | 0.04877677 | 0.04843494 | 0.04787061 | 0.04754162 | 0.04687735 | 0.04603543
45 | 0 | 20 | 90 | 0.07601812 | 0.07762858 | 0.07785362 | 0.07814809 | 0.07774386 | 0.07762965 | 0.07757303 | 0.07735139 | 0.07700723 | 0.0768905 | 0.07670631 | 0.07598849 | 0.07600498 | 0.07558924 | 0.07526905 | 0.07503945 | 0.07502775 | 0.07408122 | 0.07418365 | 0.07401115 | 0.07364887 | 0.0729475 | 0.07288683 | 0.07261391 | 0.07225341 | 0.07207176 | 0.071812 | 0.07123413 | 0.07087374 | 0.07051405 | 0.07004348 | 0.06990539 | 0.0694594 | 0.06866628 | 0.06820475 | 0.06767509 | 0.06722705 | 0.0665448 | 0.06566754 | 0.06511805 | 0.06427845
45 | 0 | 20 | 112.5 | 0.1182431 | 0.1200343 | 0.1210578 | 0.1222703 | 0.1223059 | 0.1215074 | 0.1215788 | 0.1202983 | 0.1206913 | 0.1199027 | 0.119817 | 0.1191929 | 0.1186274 | 0.117957 | 0.117381 | 0.1169964 | 0.1167392 | 0.1162811 | 0.1160398 | 0.1158338 | 0.1152062 | 0.1148305 | 0.1143617 | 0.113929 | 0.1135043 | 0.1128152 | 0.1122661 | 0.1120335 | 0.1114309 | 0.1111 | 0.1103517 | 0.1096814 | 0.1090262 | 0.108615 | 0.107011 | 0.1066974 | 0.105986 | 0.1047335 | 0.1037373 | 0.1030903 | 0.1020448
45 | 0 | 20 | 135 | 0.1993598 | 0.2053073 | 0.2059548 | 0.2082701 | 0.2099906 | 0.2077525 | 0.2071109 | 0.2066444 | 0.2055494 | 0.205662 | 0.2046295 | 0.2036539 | 0.2029128 | 0.2023263 | 0.201664 | 0.2016608 | 0.2006173 | 0.1998825 | 0.1996464 | 0.198795 | 0.1985321 | 0.1976628 | 0.1967643 | 0.1958376 | 0.1953708 | 0.195029 | 0.1942303 | 0.1932319 | 0.1920591 | 0.1916404 | 0.1905404 | 0.1896508 | 0.1882684 | 0.187332 | 0.1859853 | 0.1845076 | 0.1838976 | 0.1815515 | 0.181054 | 0.1787604 | 0.1771085
45 | 0 | 20 | 157.5 | 0.3268165 | 0.3345608 | 0.3335984 | 0.3375441 | 0.3370388 | 0.3376739 | 0.3382263 | 0.3368741 | 0.3346681 | 0.3353958 | 0.3337906 | 0.3320696 | 0.3327861 | 0.3321796 | 0.3320247 | 0.3306798 | 0.3300578 | 0.3293731 | 0.3293115 | 0.3283839 | 0.3274715 | 0.3265741 | 0.3261871 | 0.3246535 | 0.3240826 | 0.3225976 | 0.321794 | 0.3206108 | 0.3193034 | 0.3180715 | 0.3171738 | 0.3157365 | 0.3142697 | 0.3123277 | 0.3103151 | 0.3083916 | 0.3065862 | 0.3047375 | 0.3026741 | 0.2999831 | 0.2965873
45 | 0 | 20 | 180 | 0.4007449 | 0.4098944 | 0.4128767 | 0.413637 | 0.4156215 | 0.4144953 | 0.4157347 | 0.4140648 | 0.4120712 | 0.4121234 | 0.4115004 | 0.4113591 | 0.4097888 | 0.4099149 | 0.4091456 | 0.4088159 | 0.4083601 | 0.4062036 | 0.405828 | 0.4056107 | 0.4041021 | 0.404296 | 0.4024458 | 0.4021394 | 0.3997475 | 0.3991218 | 0.3981328 | 0.3964811 | 0.3946565 | 0.3940321 | 0.3927744 | 0.3898129 | 0.3882376 | 0.3862274 | 0.3828509 | 0.3811212 | 0.3795989 | 0.3759877 | 0.3732183 | 0.3702277 | 0.3659415
45 | 0 | 25 | 0 | 0.03596145 | 0.03625542 | 0.03708958 | 0.03647747 | 0.03657586 | 0.03620532 | 0.03598755 | 0.03624666 | 0.03592415 | 0.03558237 | 0.03566698 | 0.03516386 | 0.03551646 | 0.03533592 | 0.035132 | 0.03497449 | 0.03471443 | 0.03451349 | 0.03448713 | 0.03413268 | 0.03416686 | 0.03377252 | 0.03389308 | 0.03356632 | 0.0334674 | 0.03315365 | 0.03286534 | 0.03272483 | 0.03240221 | 0.03234441 | 0.03205897 | 0.03170309 | 0.03144199 | 0.03115508 | 0.03067202 | 0.03044065 | 0.02981442 | 0.0295558 | 0.02902912 | 0.02870149 | 0.02804936
45 | 0 | 25 | 90 | 0.06558957 | 0.066512 | 0.06843341 | 0.06818811 | 0.06866429 | 0.06824959 | 0.06860868 | 0.06801227 | 0.06774534 | 0.0676563 | 0.06704862 | 0.06693167 | 0.06674129 | 0.06639353 | 0.06610748 | 0.06610589 | 0.06555999 | 0.06529968 | 0.06534334 | 0.06506151 | 0.06457686 | 0.06443454 | 0.06411581 | 0.06367212 | 0.06358651 | 0.06318024 | 0.06291623 | 0.06229969 | 0.06216331 | 0.06169421 | 0.06153753 | 0.06117004 | 0.06034462 | 0.06042213 | 0.05956909 | 0.05919944 | 0.05875236 | 0.05790499 | 0.05733398 | 0.05681392 | 0.0558778
45 | 0 | 25 | 180 | 0.5542669 | 0.5701654 | 0.574687 | 0.5746487 | 0.577066 | 0.5756093 | 0.5758692 | 0.5758795 | 0.5746365 | 0.5765126 | 0.5737028 | 0.5734673 | 0.574097 | 0.5731391 | 0.5745427 | 0.5743151 | 0.572993 | 0.5708448 | 0.5705966 | 0.5701621 | 0.5688285 | 0.568872 | 0.5675746 | 0.566509 | 0.5658059 | 0.5635011 | 0.5617861 | 0.5586842 | 0.5590203 | 0.5582953 | 0.5546739 | 0.5536504 | 0.5503155 | 0.5476512 | 0.5451456 | 0.5418712 | 0.5393756 | 0.5345448 | 0.5295711 | 0.5276538 | 0.5216875
45 | 0 | 30 | 0 | 0.03110725 | 0.03247965 | 0.03318754 | 0.03333953 | 0.03391929 | 0.03369729 | 0.03345397 | 0.03323183 | 0.03295047 | 0.03285956 | 0.03299951 | 0.03263523 | 0.03244751 | 0.03252021 | 0.03232637 | 0.03225104 | 0.03224384 | 0.03194326 | 0.0318349 | 0.03144553 | 0.03134147 | 0.03126508 | 0.03100131 | 0.03085766 | 0.03068452 | 0.03051746 | 0.03021088 | 0.02996872 | 0.02985038 | 0.02951049 | 0.02916454 | 0.02903666 | 0.02870569 | 0.02830915 | 0.02798745 | 0.02778453 | 0.02726329 | 0.02671132 | 0.02638433 | 0.02603147 | 0.02535095
45 | 0 | 30 | 22.5 | 0.03128048 | 0.0336613 | 0.03282224 | 0.03298376 | 0.03357237 | 0.03382494 | 0.03343609 | 0.03331171 | 0.03322854 | 0.03312568 | 0.03265953 | 0.03259211 | 0.03244217 | 0.03237742 | 0.03236395 | 0.03203845 | 0.03200808 | 0.0317483 | 0.03180985 | 0.03151136 | 0.0313505 | 0.03106208 | 0.0308957 | 0.03079515 | 0.03054691 | 0.03030248 | 0.03007666 | 0.02985798 | 0.02975493 | 0.02935882 | 0.02902669 | 0.02886556 | 0.02866344 | 0.0281389 | 0.02785345 | 0.02766303 | 0.02753199 | 0.02661769 | 0.02640135 | 0.02596436 | 0.02541398
45 | 0 | 30 | 45 | 0.03384941 | 0.03499513 | 0.03445238 | 0.0350326 | 0.03508195 | 0.03548567 | 0.03530983 | 0.03525516 | 0.03498543 | 0.03473963 | 0.03483296 | 0.03432102 | 0.03428139 | 0.034337 | 0.03416424 | 0.03399664 | 0.03375225 | 0.03348564 | 0.03346616 | 0.03343608 | 0.03323774 | 0.03305511 | 0.03291567 | 0.03269769 | 0.03239077 | 0.03236184 | 0.03215005 | 0.03196364 | 0.0316862 | 0.03166183 | 0.03125532 | 0.03089527 | 0.03058647 | 0.03042228 | 0.03003167 | 0.02940864 | 0.02933969 | 0.02874033 | 0.02853996 | 0.02812962 | 0.02741041
45 | 0 | 30 | 67.5 | 0.04070007 | 0.04280616 | 0.04267093 | 0.04193183 | 0.04197109 | 0.04237189 | 0.04241652 | 0.04251627 | 0.04203505 | 0.04192242 | 0.04174736 | 0.04165461 | 0.04175605 | 0.04106632 | 0.04108173 | 0.04096321 | 0.04061438 | 0.04064847 | 0.04052434 | 0.04004915 | 0.03991943 | 0.0398992 | 0.0396746 | 0.03944883 | 0.03927542 | 0.03895377 | 0.0386391 | 0.03843155 | 0.03831665 | 0.03807492 | 0.03769804 | 0.03731606 | 0.03707616 | 0.03677715 | 0.03646229 | 0.03601367 | 0.03569172 | 0.03527134 | 0.03479448 | 0.03422736 | 0.03377802
45 | 0 | 30 | 90 | 0.05788913 | 0.06031205 | 0.05991551 | 0.06000246 | 0.06005446 | 0.06028758 | 0.05966965 | 0.05981873 | 0.05929387 | 0.05934488 | 0.05901667 | 0.05854148 | 0.05840922 | 0.05811752 | 0.05800071 | 0.05789869 | 0.05758491 | 0.0573698 | 0.05708503 | 0.05670247 | 0.05626821 | 0.05640559 | 0.05601439 | 0.05572649 | 0.0555856 | 0.05531872 | 0.05490748 | 0.0543797 | 0.05414265 | 0.05409681 | 0.05349395 | 0.05320676 | 0.05251698 | 0.05243862 | 0.05182967 | 0.05151265 | 0.05077952 | 0.05020383 | 0.04974786 | 0.04915173 | 0.04855836
45 | 0 | 30 | 112.5 | 0.1007258 | 0.103135 | 0.1039147 | 0.1037481 | 0.1040176 | 0.1048829 | 0.1033891 | 0.1033794 | 0.1032114 | 0.1029424 | 0.1024259 | 0.1017804 | 0.1017385 | 0.1009213 | 0.1004604 | 0.1003359 | 0.09987518 | 0.0993242 | 0.09886652 | 0.09835374 | 0.09832298 | 0.09761005 | 0.0973491 | 0.09666917 | 0.09631826 | 0.09602928 | 0.09528477 | 0.09509703 | 0.09451086 | 0.09399076 | 0.09374311 | 0.09281525 | 0.09236501 | 0.09156561 | 0.09122711 | 0.09032795 | 0.08985897 | 0.08836992 | 0.08790786 | 0.08727867 | 0.08591025
45 | 0 | 30 | 135 | 0.2153009 | 0.2248771 | 0.2252827 | 0.2260529 | 0.2280295 | 0.2271146 | 0.226096 | 0.2259549 | 0.2243483 | 0.2233002 | 0.2225477 | 0.2212035 | 0.2208951 | 0.219559 | 0.219628 | 0.2183305 | 0.2188959 | 0.217375 | 0.2170101 | 0.2164288 | 0.2154841 | 0.2150876 | 0.2144102 | 0.2132287 | 0.2124965 | 0.2120059 | 0.2107317 | 0.2098811 | 0.2090377 | 0.2086313 | 0.2072128 | 0.2068181 | 0.2055716 | 0.2039854 | 0.2024802 | 0.2008242 | 0.1997834 | 0.1977704 | 0.1962083 | 0.1943507 | 0.1928172
45 | 0 | 30 | 157.5 | 0.4955064 | 0.5100022 | 0.5120889 | 0.5149814 | 0.5144933 | 0.5165814 | 0.5162992 | 0.5135829 | 0.5147783 | 0.5126785 | 0.5136342 | 0.5110064 | 0.5121833 | 0.5108769 | 0.5105976 | 0.5119367 | 0.511164 | 0.5093254 | 0.5092687 | 0.5093362 | 0.5079766 | 0.5065264 | 0.506283 | 0.5040527 | 0.5033621 | 0.5022775 | 0.5002429 | 0.4973418 | 0.4971997 | 0.4966131 | 0.4939234 | 0.4922513 | 0.4890608 | 0.4875434 | 0.4850126 | 0.4824588 | 0.4786537 | 0.4748273 | 0.471064 | 0.4672468 | 0.4631295
45 | 0 | 30 | 180 | 0.7415285 | 0.7607174 | 0.7669047 | 0.7706816 | 0.7698673 | 0.774052 | 0.7754384 | 0.7731057 | 0.7751089 | 0.775956 | 0.7762021 | 0.7782607 | 0.7788839 | 0.7779106 | 0.7783603 | 0.7800444 | 0.7797951 | 0.7771124 | 0.7797833 | 0.7797405 | 0.7789649 | 0.7785868 | 0.777418 | 0.7767369 | 0.7752465 | 0.7731613 | 0.7704494 | 0.7666223 | 0.766439 | 0.7647806 | 0.7622048 | 0.7603637 | 0.7588301 | 0.7532205 | 0.7493298 | 0.7458163 | 0.7430501 | 0.7358119 | 0.7322658 | 0.727567 | 0.7177629
45 | 0 | 35 | 0 | 0.03019396 | 0.03128337 | 0.03203553 | 0.03205787 | 0.03183875 | 0.03193245 | 0.0323544 | 0.0319906 | 0.03136799 | 0.03155607 | 0.03139301 | 0.03117457 | 0.03128988 | 0.03099621 | 0.03083018 | 0.03067777 | 0.03059263 | 0.03047922 | 0.03032803 | 0.03014597 | 0.02987617 | 0.02994765 | 0.02962106 | 0.02921282 | 0.02928581 | 0.02903226 | 0.02857118 | 0.02825628 | 0.0282622 | 0.02794848 | 0.02754798 | 0.02730248 | 0.0270537 | 0.02674603 | 0.02624672 | 0.02583824 | 0.02567272 | 0.02512076 | 0.02481274 | 0.02433355 | 0.02394227
45 | 0 | 35 | 90 | 0.04919724 | 0.05207493 | 0.05296992 | 0.05288546 | 0.05282824 | 0.05238683 | 0.05228694 | 0.05246762 | 0.05215551 | 0.05173544 | 0.05162111 | 0.05125272 | 0.05134952 | 0.05115822 | 0.05070881 | 0.0504576 | 0.05045419 | 0.05012044 | 0.05012407 | 0.04987337 | 0.04942593 | 0.04942946 | 0.04903154 | 0.04880246 | 0.04857392 | 0.04846637 | 0.04837831 | 0.04776561 | 0.04780599 | 0.04734889 | 0.04696896 | 0.04679861 | 0.04630326 | 0.04591354 | 0.04534772 | 0.04485521 | 0.04448961 | 0.04405191 | 0.04338112 | 0.04320601 | 0.04209203
45 | 0 | 35 | 180 | 0.9268127 | 0.9535739 | 0.9634474 | 0.966782 | 0.9692274 | 0.9733014 | 0.9749088 | 0.975035 | 0.9797448 | 0.9816958 | 0.9822856 | 0.9831406 | 0.9848327 | 0.9871302 | 0.9868275 | 0.9883841 | 0.9909922 | 0.9892268 | 0.9899594 | 0.9898601 | 0.9896226 | 0.9886707 | 0.9896423 | 0.9858295 | 0.9863702 | 0.985079 | 0.9825594 | 0.9808203 | 0.9791974 | 0.9781529 | 0.974967 | 0.9745832 | 0.9707408 | 0.9656357 | 0.9603935 | 0.9537183 | 0.9501382 | 0.9446472 | 0.9368947 | 0.9313586 | 0.9212418
45 | 0 | 40 | 15 | 0.02798711 | 0.02997317 | 0.02908488 | 0.02984645 | 0.02968262 | 0.02978861 | 0.02915958 | 0.02936552 | 0.02923201 | 0.02910159 | 0.02892673 | 0.02866245 | 0.02859332 | 0.02859718 | 0.02845856 | 0.02863355 | 0.02841773 | 0.02817626 | 0.02806258 | 0.02780796 | 0.02764793 | 0.02748162 | 0.02719361 | 0.02714183 | 0.02707583 | 0.02669524 | 0.02651174 | 0.02614047 | 0.02606954 | 0.02577943 | 0.02562196 | 0.02523213 | 0.02511646 | 0.02472066 | 0.02432123 | 0.02408416 | 0.02364128 | 0.02322397 | 0.02279972 | 0.02233083 | 0.02190182
45 | 0 | 40 | 30 | 0.02628164 | 0.02786001 | 0.02814027 | 0.02829478 | 0.02841443 | 0.02858442 | 0.02816886 | 0.02830719 | 0.02805638 | 0.02784935 | 0.02801926 | 0.02765277 | 0.02754847 | 0.02760486 | 0.02722838 | 0.02729033 | 0.02700253 | 0.02703339 | 0.02689564 | 0.02668724 | 0.02652349 | 0.0265087 | 0.02618798 | 0.02595668 | 0.02588747 | 0.02565592 | 0.02539488 | 0.02527284 | 0.02503647 | 0.02493739 | 0.02461799 | 0.02436154 | 0.02432454 | 0.02382467 | 0.02345909 | 0.02323907 | 0.02296145 | 0.0225938 | 0.02216498 | 0.02173746 | 0.02139802
45 | 0 | 40 | 45 | 0.02714266 | 0.02827369 | 0.02836862 | 0.02918943 | 0.02882496 | 0.02893417 | 0.02884381 | 0.0286067 | 0.0286866 | 0.02838269 | 0.02831952 | 0.02827455 | 0.02809945 | 0.02792313 | 0.02778476 | 0.02792822 | 0.02763426 | 0.02735294 | 0.02741927 | 0.02727205 | 0.02712523 | 0.0268535 | 0.02679198 | 0.02659961 | 0.02639837 | 0.02630258 | 0.02619211 | 0.02587623 | 0.0256412 | 0.0254524 | 0.02522233 | 0.02486431 | 0.02477038 | 0.02452187 | 0.0240711 | 0.02370548 | 0.02348055 | 0.02297436 | 0.02274242 | 0.02233809 | 0.02195147
45 | 0 | 40 | 60 | 0.02898433 | 0.03095142 | 0.03117199 | 0.0313992 | 0.03149878 | 0.03125944 | 0.03136211 | 0.03129982 | 0.0308831 | 0.03083281 | 0.03077376 | 0.03069248 | 0.03056932 | 0.0306437 | 0.03034463 | 0.03018025 | 0.02988842 | 0.02979077 | 0.02969071 | 0.02953442 | 0.02947237 | 0.02920482 | 0.02915213 | 0.02890248 | 0.0286546 | 0.02845845 | 0.02819778 | 0.02795368 | 0.02793726 | 0.02767085 | 0.027382 | 0.02728239 | 0.02695154 | 0.02660513 | 0.02639208 | 0.02610459 | 0.02576334 | 0.02525452 | 0.02476094 | 0.02461479 | 0.02408832
45 | 0 | 40 | 75 | 0.0345052 | 0.03632903 | 0.03708861 | 0.03694382 | 0.03667246 | 0.03710328 | 0.03639414 | 0.03669648 | 0.03632987 | 0.0362743 | 0.03615711 | 0.03570905 | 0.03583378 | 0.03561535 | 0.03530979 | 0.03520503 | 0.03516765 | 0.03503683 | 0.0347166 | 0.03448869 | 0.03433323 | 0.03432509 | 0.03404279 | 0.03376525 | 0.03364291 | 0.03355211 | 0.03333981 | 0.03317262 | 0.0328679 | 0.03275867 | 0.03241812 | 0.03220625 | 0.03201479 | 0.03154596 | 0.03123399 | 0.03079145 | 0.03031573 | 0.02994594 | 0.02970519 | 0.02891864 | 0.02849199
45 | 0 | 40 | 90 | 0.04520653 | 0.04567407 | 0.04588298 | 0.04641155 | 0.046619 | 0.04647895 | 0.04617257 | 0.04614482 | 0.04601509 | 0.04609477 | 0.04550901 | 0.04557813 | 0.04516087 | 0.04501452 | 0.04481398 | 0.04479003 | 0.04452856 | 0.04410514 | 0.04404513 | 0.04389766 | 0.04389326 | 0.0436465 | 0.04337222 | 0.04318489 | 0.0430161 | 0.04256044 | 0.04246754 | 0.04211472 | 0.04180634 | 0.04155916 | 0.04119348 | 0.0408693 | 0.04047394 | 0.040079 | 0.03991644 | 0.03944182 | 0.03874344 | 0.03821946 | 0.0380002 | 0.03756029 | 0.03673718
45 | 0 | 40 | 105 | 0.0634491 | 0.06534733 | 0.06608766 | 0.06653973 | 0.06614535 | 0.06624869 | 0.06570646 | 0.06528518 | 0.06476055 | 0.06492023 | 0.06487337 | 0.0643938 | 0.06391724 | 0.06379428 | 0.06376078 | 0.06379291 | 0.06325287 | 0.06293417 | 0.06257918 | 0.06265815 | 0.06223271 | 0.06198879 | 0.06162622 | 0.06131559 | 0.06082284 | 0.06080336 | 0.06050932 | 0.06009894 | 0.05974389 | 0.0593659 | 0.05875468 | 0.0584584 | 0.05810592 | 0.05775845 | 0.05726606 | 0.05622439 | 0.05589195 | 0.05520896 | 0.0548403 | 0.05390922 | 0.05338714
45 | 0 | 40 | 120 | 0.1037229 | 0.1062866 | 0.1073935 | 0.1081732 | 0.10718 | 0.107146 | 0.1075941 | 0.1064658 | 0.1058399 | 0.1054552 | 0.1050394 | 0.1044588 | 0.1042567 | 0.1035912 | 0.1034283 | 0.1029527 | 0.1025871 | 0.1022823 | 0.1021142 | 0.1014998 | 0.1007171 | 0.1005291 | 0.09983213 | 0.09933923 | 0.09917062 | 0.09871132 | 0.09806076 | 0.09764289 | 0.09667744 | 0.09637735 | 0.09556417 | 0.09509442 | 0.09463869 | 0.09419951 | 0.09322384 | 0.09212498 | 0.091521 | 0.09031271 | 0.08969076 | 0.08869292 | 0.08746821
45 | 0 | 40 | 135 | 0.1956695 | 0.2003753 | 0.2026966 | 0.2031107 | 0.2032505 | 0.2024032 | 0.2020592 | 0.2010996 | 0.2005819 | 0.1991644 | 0.1984217 | 0.1977381 | 0.1965019 | 0.1961631 | 0.1957286 | 0.1950915 | 0.1944872 | 0.19347 | 0.1931391 | 0.1929279 | 0.1921117 | 0.1915569 | 0.1903873 | 0.1899197 | 0.189716 | 0.18858 | 0.1877403 | 0.186212 | 0.1862461 | 0.1846655 | 0.183205 | 0.1826906 | 0.1814336 | 0.1800308 | 0.1791991 | 0.177571 | 0.1767791 | 0.1746564 | 0.1732762 | 0.1720353 | 0.1697257
45 | 0 | 40 | 150 | 0.4078655 | 0.4173356 | 0.4219289 | 0.4239404 | 0.4213727 | 0.421229 | 0.4219745 | 0.4200756 | 0.4183794 | 0.4193839 | 0.4174691 | 0.4181481 | 0.4174289 | 0.4161535 | 0.4153381 | 0.4148601 | 0.4130375 | 0.4131768 | 0.4125478 | 0.4117769 | 0.4103724 | 0.4095483 | 0.4078071 | 0.4068123 | 0.4057502 | 0.4052863 | 0.4030186 | 0.4012183 | 0.3996443 | 0.3997428 | 0.3965613 | 0.3954004 | 0.3922988 | 0.391445 | 0.3889097 | 0.3863893 | 0.3835448 | 0.3798397 | 0.3772051 | 0.3738805 | 0.3686953
45 | 0 | 40 | 165 | 0.7981555 | 0.8147237 | 0.8247573 | 0.83086 | 0.8353722 | 0.8345926 | 0.8356685 | 0.837264 | 0.8378883 | 0.838983 | 0.8391715 | 0.8404553 | 0.8402525 | 0.8405936 | 0.8428832 | 0.8420778 | 0.8427084 | 0.842488 | 0.8417339 | 0.8425972 | 0.8433798 | 0.8412163 | 0.8397111 | 0.8386346 | 0.8361499 | 0.8354552 | 0.833024 | 0.8309228 | 0.830153 | 0.8295439 | 0.8249692 | 0.8238675 | 0.820937 | 0.8180449 | 0.8131919 | 0.8082442 | 0.8048498 | 0.7994344 | 0.7920932 | 0.7858521 | 0.7778609
45 | 0 | 40 | 180 | 1.071472 | 1.107128 | 1.112743 | 1.119983 | 1.125653 | 1.131352 | 1.135251 | 1.137221 | 1.141795 | 1.14234 | 1.146119 | 1.14747 | 1.151874 | 1.152206 | 1.154864 | 1.157329 | 1.159193 | 1.157689 | 1.157598 | 1.158822 | 1.158425 | 1.158653 | 1.158505 | 1.157171 | 1.156566 | 1.156027 | 1.152207 | 1.151199 | 1.15142 | 1.148903 | 1.146545 | 1.142598 | 1.141053 | 1.136462 | 1.130563 | 1.128385 | 1.123534 | 1.114873 | 1.109487 | 1.102255 | 1.093448
45 | 0 | 45 | 90 | 0.03883399 | 0.04146828 | 0.04112868 | 0.04227053 | 0.04205475 | 0.04150763 | 0.04179146 | 0.04127905 | 0.04126742 | 0.04111067 | 0.04128395 | 0.04062208 | 0.04066312 | 0.04052415 | 0.04029607 | 0.04007515 | 0.04001806 | 0.0399854 | 0.0395193 | 0.03954684 | 0.03918784 | 0.03913663 | 0.03881811 | 0.03852432 | 0.03847689 | 0.03806482 | 0.03793928 | 0.03760172 | 0.03742841 | 0.03714908 | 0.03684326 | 0.03646765 | 0.03628566 | 0.03577916 | 0.03545509 | 0.03501968 | 0.03476563 | 0.03422115 | 0.0335846 | 0.03310076 | 0.03250067
45 | 0 | 50 | 11.25 | 0.02544417 | 0.025497 | 0.02738862 | 0.02638342 | 0.0255307 | 0.02642825 | 0.02639314 | 0.02661928 | 0.02629934 | 0.02630491 | 0.02618609 | 0.02621261 | 0.02578237 | 0.02580054 | 0.02569738 | 0.02573199 | 0.0254431 | 0.02530538 | 0.02518742 | 0.02508231 | 0.02461415 | 0.02473063 | 0.02470373 | 0.02441069 | 0.02409385 | 0.02404634 | 0.02374751 | 0.02354868 | 0.02318935 | 0.02304702 | 0.02286694 | 0.02252183 | 0.02216516 | 0.02191712 | 0.02146028 | 0.0211078 | 0.02078253 | 0.02044481 | 0.0199433 | 0.01940062 | 0.01912571
45 | 0 | 50 | 22.5 | 0.02304929 | 0.024771 | 0.02521723 | 0.02483794 | 0.02527085 | 0.02515432 | 0.02506501 | 0.02517467 | 0.02492851 | 0.02481975 | 0.02494579 | 0.02440453 | 0.02449558 | 0.02441722 | 0.02420482 | 0.02414054 | 0.0241363 | 0.02382235 | 0.02372985 | 0.02375398 | 0.02345343 | 0.02337153 | 0.02313245 | 0.02303189 | 0.02278031 | 0.02265572 | 0.02247673 | 0.02224633 | 0.02207973 | 0.02191387 | 0.02154343 | 0.02129488 | 0.02117555 | 0.02081929 | 0.02039624 | 0.02009445 | 0.01980316 | 0.01949372 | 0.01903023 | 0.0185978 | 0.01832271
45 | 0 | 50 | 33.75 | 0.02323378 | 0.02415209 | 0.02438645 | 0.02508192 | 0.02460197 | 0.0246125 | 0.02437445 | 0.02424345 | 0.02430055 | 0.02408276 | 0.02403346 | 0.02421335 | 0.02407992 | 0.02380985 | 0.02384563 | 0.02380609 | 0.02367402 | 0.02349769 | 0.02332338 | 0.02304924 | 0.02304131 | 0.0227762 | 0.02285414 | 0.02244024 | 0.02238037 | 0.02227126 | 0.02210712 | 0.02180359 | 0.0216617 | 0.02146425 | 0.02111683 | 0.02100914 | 0.02062893 | 0.020439 | 0.02008268 | 0.01979836 | 0.01969291 | 0.01921885 | 0.01870672 | 0.01854468 | 0.01802719
45 | 0 | 50 | 45 | 0.02348057 | 0.02400423 | 0.02471877 | 0.02506087 | 0.0245178 | 0.02508291 | 0.02521833 | 0.02471713 | 0.02482855 | 0.02473526 | 0.02460807 | 0.02448669 | 0.02442139 | 0.02414043 | 0.0240765 | 0.02404959 | 0.02381446 | 0.02382566 | 0.02361782 | 0.02346632 | 0.02337394 | 0.02316434 | 0.02310815 | 0.02288955 | 0.02273581 | 0.02250692 | 0.02232342 | 0.02203036 | 0.02194577 | 0.02175302 | 0.02157222 | 0.02122871 | 0.02107305 | 0.02074615 | 0.02050391 | 0.02016612 | 0.01985064 | 0.01940025 | 0.01903819 | 0.01878126 | 0.01830638
45 | 0 | 50 | 56.25 | 0.02536501 | 0.02513605 | 0.02547639 | 0.02600637 | 0.02635667 | 0.02616459 | 0.02611333 | 0.0262334 | 0.02568268 | 0.025771 | 0.02567591 | 0.02558558 | 0.02546709 | 0.02526711 | 0.02528773 | 0.02512786 | 0.02510233 | 0.02495691 | 0.02485904 | 0.02458636 | 0.02444063 | 0.02438566 | 0.02418491 | 0.02385148 | 0.02383962 | 0.02372174 | 0.02354409 | 0.02331326 | 0.02298591 | 0.02289115 | 0.02267416 | 0.0223512 | 0.02214393 | 0.02179294 | 0.02174778 | 0.02143665 | 0.02099513 | 0.02056851 | 0.0202833 | 0.01985632 | 0.01958289
45 | 0 | 50 | 67.5 | 0.0266139 | 0.02795969 | 0.02821581 | 0.02805462 | 0.02820369 | 0.02841488 | 0.0281805 | 0.02828627 | 0.02817481 | 0.02784949 | 0.02755006 | 0.02750839 | 0.02729575 | 0.02732176 | 0.02726756 | 0.02694197 | 0.02705976 | 0.02694062 | 0.02668212 | 0.02646132 | 0.02634144 | 0.02624569 | 0.02610093 | 0.02587476 | 0.02577533 | 0.02563277 | 0.02550217 | 0.02519022 | 0.02509034 | 0.02472491 | 0.02456562 | 0.02438484 | 0.02409019 | 0.0238623 | 0.02353551 | 0.0231205 | 0.02283025 | 0.02244482 | 0.02202121 | 0.02181302 | 0.02133169
45 | 0 | 50 | 78.75 | 0.03002281 | 0.03190198 | 0.03137704 | 0.03202438 | 0.03231406 | 0.03169211 | 0.03183207 | 0.03129569 | 0.03137234 | 0.0315935 | 0.03131247 | 0.03108939 | 0.03079235 | 0.03087042 | 0.03069271 | 0.0305758 | 0.03033275 | 0.03019243 | 0.0302824 | 0.02989974 | 0.02996555 | 0.02964902 | 0.02944677 | 0.02930416 | 0.02916966 | 0.02903663 | 0.02871426 | 0.02854573 | 0.02833559 | 0.02810761 | 0.02785093 | 0.02752512 | 0.02724429 | 0.02685311 | 0.02656842 | 0.02629816 | 0.02584265 | 0.02558293 | 0.02513232 | 0.0247518 | 0.02404675
45 | 0 | 50 | 90 | 0.03735144 | 0.03707841 | 0.03780069 | 0.0381486 | 0.0379709 | 0.03817394 | 0.0378508 | 0.03775274 | 0.03757023 | 0.03744011 | 0.03744009 | 0.03697728 | 0.03713802 | 0.03679819 | 0.0366988 | 0.03644482 | 0.03643767 | 0.03595292 | 0.03597411 | 0.03575942 | 0.03557835 | 0.03542291 | 0.03511456 | 0.03497654 | 0.03491258 | 0.03465457 | 0.03432438 | 0.03408084 | 0.03384837 | 0.03354873 | 0.03319059 | 0.03310979 | 0.032712 | 0.0323114 | 0.03199645 | 0.03166843 | 0.03114931 | 0.03060276 | 0.03025885 | 0.02988179 | 0.02928898
45 | 0 | 50 | 101.25 | 0.04574143 | 0.04853849 | 0.04837216 | 0.04817731 | 0.04783361 | 0.04822212 | 0.04805071 | 0.04775084 | 0.04752766 | 0.04745369 | 0.04730283 | 0.04697824 | 0.04676586 | 0.04697303 | 0.04653932 | 0.04641084 | 0.04605862 | 0.04573115 | 0.04599338 | 0.04543737 | 0.04529877 | 0.04488498 | 0.04467259 | 0.04449903 | 0.04420427 | 0.04397013 | 0.04363206 | 0.04329047 | 0.0430564 | 0.04290996 | 0.04245645 | 0.0422331 | 0.04167843 | 0.04130612 | 0.04086832 | 0.04044318 | 0.04007943 | 0.03962981 | 0.03869113 | 0.03855297 | 0.03773769
45 | 0 | 50 | 112.5 | 0.06442731 | 0.06545465 | 0.06652096 | 0.06725557 | 0.06607348 | 0.06618581 | 0.06562462 | 0.06538456 | 0.06514195 | 0.06495452 | 0.06485338 | 0.06421693 | 0.06409835 | 0.06373491 | 0.06347195 | 0.0632767 | 0.06289838 | 0.0626846 | 0.06252095 | 0.06228702 | 0.06182278 | 0.0615507 | 0.06128329 | 0.06102148 | 0.06049797 | 0.06041039 | 0.05988642 | 0.05928559 | 0.05921424 | 0.05887884 | 0.0582897 | 0.05807818 | 0.05728122 | 0.05682302 | 0.05623318 | 0.05584996 | 0.05528489 | 0.05464169 | 0.05407406 | 0.05331487 | 0.05236072
45 | 0 | 50 | 123.75 | 0.09464708 | 0.09785492 | 0.09749993 | 0.09883053 | 0.09805676 | 0.0979865 | 0.09779751 | 0.09736224 | 0.09690986 | 0.09637432 | 0.09610339 | 0.09538423 | 0.09541459 | 0.09475734 | 0.09468027 | 0.09406933 | 0.09358151 | 0.09304546 | 0.09291308 | 0.09252695 | 0.09184397 | 0.0914124 | 0.09124045 | 0.09071247 | 0.09047801 | 0.08961859 | 0.08928753 | 0.08845131 | 0.08827851 | 0.08786041 | 0.08708484 | 0.0867991 | 0.08611778 | 0.08520111 | 0.08447251 | 0.08379518 | 0.08322529 | 0.08211727 | 0.08127927 | 0.08031447 | 0.07911874
45 | 0 | 50 | 135 | 0.1574236 | 0.1617998 | 0.1626486 | 0.1622888 | 0.1632332 | 0.1617535 | 0.1618249 | 0.1614373 | 0.1609194 | 0.1600093 | 0.1595438 | 0.1586772 | 0.1579001 | 0.1577961 | 0.156973 | 0.1562803 | 0.1559635 | 0.1549976 | 0.1547061 | 0.1538003 | 0.1537157 | 0.152841 | 0.1519367 | 0.1513701 | 0.1508785 | 0.1505368 | 0.1493535 | 0.1488064 | 0.1478876 | 0.146894 | 0.1463027 | 0.1458778 | 0.144653 | 0.1431546 | 0.142392 | 0.1414883 | 0.1403211 | 0.1382856 | 0.1374482 | 0.1364276 | 0.134016
45 | 0 | 50 | 146.25 | 0.2837195 | 0.2926074 | 0.2933529 | 0.2952728 | 0.2952531 | 0.29493 | 0.2947158 | 0.2925909 | 0.2912127 | 0.2901343 | 0.2892962 | 0.2884032 | 0.2876836 | 0.2871714 | 0.2856768 | 0.2862926 | 0.2846036 | 0.283391 | 0.282836 | 0.2824119 | 0.2811891 | 0.2804112 | 0.2796239 | 0.2783676 | 0.2776856 | 0.2767071 | 0.2752732 | 0.2737068 | 0.272926 | 0.2715745 | 0.269804 | 0.2684659 | 0.2672964 | 0.2660795 | 0.2635476 | 0.2611727 | 0.2596494 | 0.2573268 | 0.255478 | 0.2525131 | 0.2488429
45 | 0 | 50 | 157.5 | 0.5283883 | 0.5468068 | 0.5493816 | 0.5559062 | 0.5533641 | 0.5552206 | 0.5527215 | 0.5527902 | 0.5518219 | 0.5523689 | 0.5513182 | 0.5495686 | 0.5501741 | 0.5479248 | 0.5490232 | 0.5494378 | 0.5478995 | 0.5456255 | 0.5467248 | 0.5458641 | 0.5452291 | 0.5445715 | 0.5421642 | 0.5408281 | 0.5391028 | 0.5372594 | 0.5361609 | 0.5339736 | 0.5329316 | 0.5309907 | 0.5278679 | 0.5262478 | 0.5231699 | 0.5211761 | 0.5169434 | 0.5140715 | 0.5102068 | 0.5062464 | 0.5021038 | 0.4984948 | 0.4929027
45 | 0 | 50 | 168.75 | 0.8935624 | 0.9192661 | 0.9320082 | 0.9365149 | 0.9391818 | 0.9406827 | 0.9432746 | 0.9427619 | 0.9483726 | 0.9475661 | 0.9498131 | 0.9499449 | 0.9523673 | 0.9533241 | 0.9546952 | 0.9564788 | 0.9546803 | 0.9574214 | 0.9573546 | 0.9564698 | 0.9530952 | 0.9545835 | 0.9531795 | 0.9522284 | 0.9502309 | 0.9505082 | 0.947186 | 0.9456536 | 0.9439635 | 0.9422265 | 0.9366367 | 0.9350629 | 0.9315556 | 0.9265703 | 0.9222865 | 0.9162947 | 0.9131226 | 0.9067143 | 0.900314 | 0.893617 | 0.884602
45 | 0 | 50 | 180 | 1.101487 | 1.135651 | 1.149631 | 1.160879 | 1.163516 | 1.169588 | 1.172172 | 1.175956 | 1.179067 | 1.18421 | 1.184847 | 1.18744 | 1.192245 | 1.193189 | 1.195014 | 1.198631 | 1.199865 | 1.198981 | 1.200945 | 1.202133 | 1.199808 | 1.200573 | 1.2008 | 1.201698 | 1.201351 | 1.199337 | 1.197311 | 1.194352 | 1.194312 | 1.19376 | 1.190546 | 1.188856 | 1.185445 | 1.181439 | 1.175997 | 1.171061 | 1.16887 | 1.158937 | 1.15116 | 1.143864 | 1.133796
45 | 0 | 50.1 | 146.6 | 0.2896922 | 0.2955903 | 0.2998507 | 0.3002921 | 0.2994203 | 0.2986833 | 0.2980172 | 0.2970222 | 0.2956155 | 0.2954241 | 0.2944427 | 0.2928742 | 0.2929285 | 0.2914346 | 0.2904388 | 0.2906931 | 0.2896932 | 0.2882318 | 0.2874538 | 0.2868465 | 0.2854662 | 0.2845241 | 0.2840668 | 0.2831515 | 0.2819062 | 0.2806139 | 0.2795112 | 0.2780387 | 0.277356 | 0.2762835 | 0.2744289 | 0.2728624 | 0.2716157 | 0.270169 | 0.268058 | 0.2661853 | 0.263648 | 0.2621074 | 0.2590276 | 0.2566469 | 0.2530425
45 | 0 | 55 | 0 | 0.02455066 | 0.02459317 | 0.02627487 | 0.02571661 | 0.02569274 | 0.02587935 | 0.02568693 | 0.02562142 | 0.02515108 | 0.02556095 | 0.0251208 | 0.0251264 | 0.02504349 | 0.02497557 | 0.02474528 | 0.02470951 | 0.02441096 | 0.02450214 | 0.02414229 | 0.02395936 | 0.02380014 | 0.0236792 | 0.02346475 | 0.02332373 | 0.02304924 | 0.02297019 | 0.0225935 | 0.02235459 | 0.02209015 | 0.02190945 | 0.02172699 | 0.02131397 | 0.02110664 | 0.02079725 | 0.02041601 | 0.02007481 | 0.01968515 | 0.01917743 | 0.01883672 | 0.01839677 | 0.01784649
45 | 0 | 55 | 90 | 0.03276837 | 0.0344724 | 0.0346453 | 0.03509864 | 0.03486351 | 0.03510151 | 0.03492669 | 0.03440221 | 0.03461406 | 0.03441751 | 0.03433801 | 0.03375593 | 0.03386776 | 0.033764 | 0.033553 | 0.03355413 | 0.0333542 | 0.03316527 | 0.03298774 | 0.03308164 | 0.03256334 | 0.03255429 | 0.03219069 | 0.03209658 | 0.03173452 | 0.03163467 | 0.03141501 | 0.03118149 | 0.03085378 | 0.03067754 | 0.03049583 | 0.03019179 | 0.02978315 | 0.02964489 | 0.0291282 | 0.02892758 | 0.02849708 | 0.02815042 | 0.02751348 | 0.02720768 | 0.02677361
45 | 0 | 55 | 180 | 1.003008 | 1.034605 | 1.047195 | 1.055333 | 1.058226 | 1.064923 | 1.070256 | 1.068454 | 1.072352 | 1.073552 | 1.076183 | 1.078367 | 1.081105 | 1.082177 | 1.08349 | 1.086482 | 1.08481 | 1.084473 | 1.086188 | 1.084434 | 1.086066 | 1.085213 | 1.085565 | 1.083727 | 1.082644 | 1.082892 | 1.07996 | 1.075254 | 1.074337 | 1.073806 | 1.069652 | 1.067745 | 1.065397 | 1.060537 | 1.055278 | 1.048753 | 1.044851 | 1.037568 | 1.029926 | 1.021805 | 1.011806
45 | 0 | 60 | 0 | 0.0212856 | 0.02288966 | 0.02309405 | 0.02372248 | 0.02355935 | 0.0235055 | 0.02344466 | 0.02358342 | 0.02344081 | 0.02321308 | 0.0231601 | 0.02312703 | 0.02292009 | 0.02282387 | 0.02261173 | 0.02248544 | 0.02226552 | 0.02221608 | 0.02208219 | 0.02195424 | 0.02178136 | 0.02164582 | 0.0215359 | 0.0213158 | 0.02107028 | 0.02084468 | 0.02067159 | 0.02048939 | 0.02029272 | 0.02011366 | 0.01979437 | 0.01949751 | 0.01917765 | 0.0189698 | 0.01859352 | 0.01830496 | 0.01790207 | 0.0175359 | 0.0171821 | 0.01655627 | 0.01634084
45 | 0 | 60 | 11.25 | 0.02073628 | 0.02228221 | 0.022419 | 0.02272279 | 0.02294947 | 0.02312223 | 0.02256977 | 0.02273295 | 0.02245509 | 0.02253311 | 0.02258893 | 0.02221389 | 0.02238562 | 0.02220521 | 0.02207814 | 0.02198188 | 0.02181425 | 0.02165514 | 0.02153317 | 0.02143884 | 0.02133124 | 0.02119178 | 0.0210533 | 0.02073093 | 0.02065573 | 0.02055332 | 0.02022266 | 0.01994521 | 0.01978922 | 0.01954868 | 0.01942068 | 0.01903808 | 0.01888012 | 0.01855934 | 0.01814785 | 0.01795121 | 0.01764541 | 0.01715649 | 0.01692137 | 0.01642227 | 0.01607948
45 | 0 | 60 | 22.5 | 0.0210515 | 0.02173806 | 0.02232299 | 0.02248457 | 0.02260204 | 0.02256431 | 0.02245236 | 0.02211946 | 0.02195004 | 0.02210804 | 0.02180029 | 0.02164625 | 0.02175444 | 0.02145297 | 0.02143237 | 0.0212923 | 0.02121102 | 0.02094844 | 0.02096017 | 0.02083038 | 0.02069047 | 0.02058967 | 0.02033584 | 0.02004871 | 0.02001198 | 0.01987014 | 0.01960499 | 0.01942323 | 0.01921552 | 0.01907709 | 0.01880267 | 0.01851649 | 0.01826672 | 0.01814448 | 0.01770791 | 0.01735853 | 0.01712407 | 0.01665036 | 0.01630877 | 0.01592351 | 0.01547154
45 | 0 | 60 | 33.75 | 0.02047576 | 0.02162518 | 0.02187773 | 0.02185333 | 0.02163746 | 0.02188436 | 0.02213076 | 0.02198847 | 0.0216847 | 0.02180696 | 0.02133257 | 0.02126044 | 0.02132574 | 0.02133655 | 0.02113256 | 0.02090303 | 0.02093077 | 0.02077347 | 0.02057635 | 0.02042698 | 0.02029817 | 0.02029468 | 0.02007954 | 0.01998425 | 0.01976661 | 0.01948501 | 0.01946277 | 0.01908285 | 0.01898837 | 0.01883144 | 0.01859446 | 0.01826443 | 0.01819587 | 0.01793295 | 0.017686 | 0.01740649 | 0.01707487 | 0.01664992 | 0.01616069 | 0.01588846 | 0.01543648
45 | 0 | 60 | 45 | 0.02060085 | 0.02153343 | 0.02153294 | 0.02178398 | 0.02210178 | 0.02189214 | 0.02200497 | 0.02205779 | 0.02210373 | 0.02191372 | 0.02194079 | 0.02157512 | 0.02167122 | 0.02143183 | 0.02132882 | 0.02143583 | 0.02123267 | 0.02107705 | 0.02089693 | 0.02082886 | 0.02078644 | 0.02065047 | 0.02030839 | 0.02009014 | 0.01998542 | 0.02001581 | 0.01973255 | 0.01959747 | 0.01934157 | 0.01910621 | 0.01882906 | 0.0187163 | 0.01845391 | 0.01819816 | 0.01794318 | 0.01768774 | 0.01741979 | 0.01721391 | 0.01652573 | 0.01624905 | 0.01593312
45 | 0 | 60 | 56.25 | 0.02055929 | 0.02183463 | 0.02228475 | 0.02308912 | 0.02326687 | 0.02294768 | 0.02322801 | 0.0228618 | 0.02272237 | 0.02274461 | 0.02261459 | 0.02254863 | 0.02243162 | 0.02226665 | 0.02224418 | 0.02217538 | 0.02216029 | 0.02190081 | 0.02186541 | 0.02168077 | 0.02147098 | 0.02148099 | 0.02134685 | 0.02117887 | 0.02095639 | 0.02078997 | 0.02058833 | 0.02036462 | 0.02015576 | 0.01988794 | 0.01978736 | 0.01957002 | 0.01935213 | 0.01899308 | 0.01878688 | 0.01850546 | 0.01821197 | 0.01789941 | 0.01741852 | 0.01701322 | 0.01677661
45 | 0 | 60 | 67.5 | 0.02337042 | 0.0242642 | 0.02491441 | 0.02463408 | 0.02460664 | 0.02467506 | 0.02476656 | 0.02480057 | 0.02443581 | 0.02432352 | 0.02438507 | 0.0242298 | 0.02404575 | 0.02401923 | 0.02371244 | 0.02361646 | 0.0236621 | 0.02345244 | 0.02335269 | 0.02337445 | 0.02296419 | 0.02302502 | 0.02275309 | 0.02261437 | 0.02245649 | 0.02226999 | 0.02207897 | 0.02193487 | 0.02167065 | 0.02149802 | 0.02127353 | 0.02111761 | 0.02095495 | 0.02046189 | 0.02020457 | 0.02004029 | 0.01953731 | 0.01933872 | 0.0189675 | 0.01852923 | 0.01818019
45 | 0 | 60 | 78.75 | 0.02471484 | 0.02711788 | 0.02793246 | 0.02719938 | 0.02749778 | 0.02732528 | 0.02723346 | 0.02772204 | 0.02752106 | 0.02710541 | 0.02673778 | 0.02688733 | 0.02675996 | 0.02664731 | 0.02674551 | 0.02652875 | 0.02633968 | 0.02609643 | 0.02617174 | 0.02592242 | 0.02578643 | 0.02550658 | 0.0254243 | 0.0253053 | 0.02505479 | 0.02496392 | 0.024722 | 0.02446639 | 0.0242385 | 0.0239754 | 0.02377467 | 0.02359093 | 0.02342866 | 0.02307738 | 0.02273815 | 0.02231856 | 0.02211119 | 0.02161281 | 0.02114546 | 0.02098971 | 0.02060177
45 | 0 | 60 | 90 | 0.02940159 | 0.03144678 | 0.0318557 | 0.03214239 | 0.03244749 | 0.03239734 | 0.03241763 | 0.03204074 | 0.03179393 | 0.03204938 | 0.03172659 | 0.031645 | 0.0315122 | 0.03152168 | 0.03109991 | 0.03117122 | 0.03073901 | 0.03078505 | 0.03061529 | 0.03051996 | 0.03024899 | 0.03012739 | 0.02989822 | 0.0299397 | 0.02949765 | 0.02927437 | 0.02899249 | 0.02877771 | 0.0287213 | 0.02840189 | 0.02826902 | 0.02784346 | 0.0275675 | 0.02716124 | 0.02698261 | 0.02655151 | 0.02609928 | 0.02581467 | 0.02535878 | 0.02496282 | 0.02438361
45 | 0 | 60 | 101.25 | 0.03818447 | 0.03907899 | 0.03979495 | 0.04068145 | 0.03987174 | 0.03961854 | 0.04062676 | 0.03997457 | 0.04008848 | 0.03969644 | 0.03956203 | 0.03928214 | 0.0389653 | 0.03909873 | 0.03873551 | 0.03877671 | 0.03842749 | 0.0382948 | 0.03811645 | 0.03795166 | 0.03783024 | 0.03763191 | 0.03726416 | 0.03709367 | 0.03682478 | 0.03660598 | 0.03635947 | 0.03607338 | 0.03595415 | 0.03560713 | 0.03507875 | 0.03484318 | 0.03444515 | 0.03413681 | 0.0337248 | 0.0335 | 0.03285986 | 0.03244301 | 0.03156244 | 0.03126971 | 0.03075537
45 | 0 | 60 | 112.5 | 0.05094137 | 0.05369812 | 0.05426113 | 0.05384692 | 0.0539457 | 0.0532041 | 0.0535808 | 0.05333068 | 0.05302316 | 0.05317519 | 0.05253689 | 0.05270168 | 0.05243107 | 0.05225069 | 0.05211365 | 0.05193892 | 0.05170909 | 0.05136602 | 0.05115839 | 0.05113673 | 0.05064229 | 0.05030838 | 0.04985817 | 0.04985978 | 0.04960437 | 0.04920038 | 0.04885516 | 0.04853482 | 0.04826813 | 0.04801617 | 0.04763464 | 0.04711688 | 0.0464274 | 0.04638757 | 0.04573649 | 0.0453689 | 0.04469038 | 0.04401868 | 0.04327516 | 0.0428893 | 0.04192321
45 | 0 | 60 | 123.75 | 0.07617964 | 0.07866162 | 0.07799885 | 0.07827373 | 0.07947262 | 0.07852696 | 0.07818758 | 0.07815181 | 0.07810163 | 0.077381 | 0.07699392 | 0.07648747 | 0.07666209 | 0.07608219 | 0.07590405 | 0.07562459 | 0.07546268 | 0.07485832 | 0.07473504 | 0.07448188 | 0.07379144 | 0.07365131 | 0.07307211 | 0.07272862 | 0.07233058 | 0.07194673 | 0.07139485 | 0.07106249 | 0.0707345 | 0.07009936 | 0.06955446 | 0.06945339 | 0.06853802 | 0.06792783 | 0.0674003 | 0.06661737 | 0.06617617 | 0.0652623 | 0.06451128 | 0.06358832 | 0.06243441
45 | 0 | 60 | 135 | 0.1222337 | 0.1261517 | 0.1269797 | 0.1286652 | 0.1278908 | 0.1275469 | 0.1276079 | 0.126339 | 0.1258751 | 0.1256975 | 0.1254875 | 0.1248776 | 0.1244565 | 0.1234619 | 0.1233141 | 0.1226277 | 0.1219898 | 0.1215958 | 0.1209296 | 0.1206514 | 0.1197436 | 0.1190373 | 0.1187398 | 0.1180922 | 0.1175567 | 0.1167051 | 0.1164112 | 0.115472 | 0.1149675 | 0.1143592 | 0.1134764 | 0.1129762 | 0.1123488 | 0.1108556 | 0.110536 | 0.109343 | 0.1083038 | 0.1072389 | 0.1060972 | 0.1045587 | 0.1032343
45 | 0 | 60 | 146.25 | 0.2208314 | 0.2256532 | 0.2295933 | 0.2304265 | 0.2299859 | 0.2285514 | 0.2291183 | 0.2266365 | 0.2272944 | 0.2252961 | 0.2253703 | 0.22394 | 0.2229903 | 0.2222561 | 0.2216975 | 0.2211265 | 0.2200619 | 0.2193796 | 0.2188734 | 0.2181345 | 0.2172459 | 0.2168123 | 0.21569 | 0.2143171 | 0.2142342 | 0.2134477 | 0.2124721 | 0.2106979 | 0.2096548 | 0.2093806 | 0.2075311 | 0.2064314 | 0.2055905 | 0.2038454 | 0.2023109 | 0.2007599 | 0.199404 | 0.1965316 | 0.194729 | 0.1929044 | 0.190433
45 | 0 | 60 | 157.5 | 0.4156324 | 0.4293813 | 0.4332982 | 0.435329 | 0.4325875 | 0.4333482 | 0.4326063 | 0.4309977 | 0.4304234 | 0.4301113 | 0.4285467 | 0.428244 | 0.426597 | 0.4255177 | 0.4250657 | 0.4244694 | 0.4248539 | 0.422921 | 0.4220556 | 0.4215985 | 0.4200194 | 0.4182555 | 0.4176572 | 0.4160595 | 0.4142355 | 0.4141473 | 0.4120132 | 0.4101009 | 0.4090842 | 0.4066971 | 0.4057088 | 0.4029179 | 0.4000068 | 0.3981253 | 0.3947703 | 0.3915318 | 0.3895801 | 0.3856393 | 0.3820969 | 0.3788498 | 0.3742326
45 | 0 | 60 | 168.75 | 0.7132722 | 0.7379493 | 0.7443225 | 0.7461789 | 0.7464755 | 0.7497191 | 0.7491476 | 0.7491573 | 0.7513158 | 0.7512215 | 0.7499381 | 0.7500924 | 0.7513451 | 0.7503994 | 0.7501938 | 0.7515507 | 0.7511221 | 0.7516697 | 0.7519419 | 0.7501113 | 0.7481942 | 0.7482224 | 0.7463788 | 0.7453316 | 0.7437541 | 0.7406159 | 0.738704 | 0.7364598 | 0.7356038 | 0.7329048 | 0.7287176 | 0.7281035 | 0.725497 | 0.7199783 | 0.7147721 | 0.7124022 | 0.7076857 | 0.7006863 | 0.6959042 | 0.6892675 | 0.6821635
45 | 0 | 60 | 180 | 0.8770811 | 0.9077459 | 0.9224116 | 0.9246863 | 0.9300736 | 0.9331951 | 0.9332237 | 0.9349115 | 0.936683 | 0.938072 | 0.9405838 | 0.9392397 | 0.94206 | 0.9427485 | 0.9443334 | 0.9463802 | 0.9471848 | 0.9439297 | 0.9440608 | 0.9449143 | 0.9430719 | 0.9437324 | 0.942832 | 0.9412707 | 0.9409717 | 0.939469 | 0.9350037 | 0.9327053 | 0.9310841 | 0.9286096 | 0.926277 | 0.9245006 | 0.9205267 | 0.918237 | 0.9134232 | 0.9082165 | 0.9030394 | 0.8970191 | 0.8901925 | 0.8834749 | 0.874995
45 | 0 | 65 | 0 | 0.02033524 | 0.01980295 | 0.02178375 | 0.0219236 | 0.02154416 | 0.02159603 | 0.02158271 | 0.02133837 | 0.02153318 | 0.02140785 | 0.02114672 | 0.02123332 | 0.02102189 | 0.02094299 | 0.02096599 | 0.02072281 | 0.02064873 | 0.02050969 | 0.02045981 | 0.02024704 | 0.0200259 | 0.01997659 | 0.01978659 | 0.01963691 | 0.01945894 | 0.01931268 | 0.01911944 | 0.01884401 | 0.0186923 | 0.01839682 | 0.0180742 | 0.01787888 | 0.01773798 | 0.01743039 | 0.01703344 | 0.01671196 | 0.0162813 | 0.01614498 | 0.01565121 | 0.01538552 | 0.01497019
45 | 0 | 65 | 90 | 0.0275829 | 0.02888842 | 0.02924993 | 0.02991298 | 0.02983941 | 0.02994109 | 0.02977581466 | 0.02978931 | 0.02966757 | 0.02940204 | 0.02934036 | 0.02913219 | 0.02917177 | 0.02884344 | 0.0289087 | 0.02865638 | 0.02871605 | 0.02848012 | 0.02820719 | 0.02813505 | 0.02794905 | 0.02783033 | 0.02753683 | 0.02758218 | 0.02712556 | 0.02694711 | 0.0267748 | 0.02662256 | 0.02632445 | 0.02611051 | 0.0258089 | 0.02564273 | 0.02538014 | 0.02514267 | 0.02466793 | 0.02442348 | 0.0241533 | 0.0236383 | 0.02313407 | 0.02286727 | 0.02208755
45 | 0 | 65 | 180 | 0.7533656 | 0.7810618 | 0.7871019 | 0.7927297 | 0.7931872 | 0.798516 | 0.799815 | 0.7969992 | 0.8005141 | 0.8008382 | 0.8017147 | 0.804005 | 0.802841 | 0.8033873 | 0.804604 | 0.8053815 | 0.8071842 | 0.8042867 | 0.8053258 | 0.8038308 | 0.8039282 | 0.802617 | 0.802139 | 0.8001319 | 0.797954 | 0.7967902 | 0.7945907 | 0.7924983 | 0.7912909 | 0.7889239 | 0.7859973 | 0.7826584 | 0.7815645 | 0.7746387 | 0.771264 | 0.7666394 | 0.7632517 | 0.756265 | 0.751824 | 0.7445554 | 0.7367792
45 | 0 | 70 | 0 | 0.01799038 | 0.01862577 | 0.01951543 | 0.01946211 | 0.01950122 | 0.01976556 | 0.01937654 | 0.01998548 | 0.0196046 | 0.01942978 | 0.01934704 | 0.01932132 | 0.01899578 | 0.0191321 | 0.01903937 | 0.01899761 | 0.01870223 | 0.01864252 | 0.01859787 | 0.01837701 | 0.01809625 | 0.01818177 | 0.01807398 | 0.017919 | 0.01765759 | 0.01758569 | 0.01721652 | 0.01705371 | 0.0169277 | 0.01681332 | 0.01652729 | 0.01622622 | 0.01614057 | 0.01585991 | 0.01574828 | 0.0152708 | 0.01492093 | 0.01469098 | 0.01415632 | 0.01397358 | 0.01365082
45 | 0 | 70 | 9 | 0.01885617 | 0.01888903 | 0.019213 | 0.01994786 | 0.01997493 | 0.01964331 | 0.01955153 | 0.01938427 | 0.01933154 | 0.019452 | 0.01927237 | 0.01899583 | 0.01908421 | 0.01902839 | 0.01889583 | 0.01883502 | 0.0187119 | 0.01847214 | 0.01832523 | 0.01838389 | 0.01807684 | 0.018041 | 0.01784169 | 0.01766889 | 0.01761496 | 0.0173585 | 0.01720997 | 0.01690783 | 0.01680415 | 0.01661187 | 0.01627526 | 0.01618006 | 0.01584021 | 0.01565577 | 0.01529774 | 0.01518142 | 0.01476871 | 0.01448059 | 0.01405854 | 0.01378489 | 0.01339461
45 | 0 | 70 | 18 | 0.0175586 | 0.01886134 | 0.01888014 | 0.01906946 | 0.01900974 | 0.01923292 | 0.01910778 | 0.01919062 | 0.019068 | 0.01903163 | 0.01896982 | 0.01888662 | 0.01868594 | 0.01863179 | 0.01854707 | 0.01843801 | 0.01827676 | 0.01834305 | 0.01816834 | 0.01800419 | 0.01778876 | 0.01774899 | 0.01755927 | 0.01750563 | 0.01736827 | 0.01721114 | 0.01686886 | 0.01680169 | 0.01645046 | 0.01644401 | 0.01626503 | 0.01598793 | 0.01578123 | 0.01541297 | 0.01511906 | 0.01494909 | 0.0145693 | 0.01434686 | 0.01394122 | 0.01374808 | 0.01335645
45 | 0 | 70 | 27 | 0.01670975 | 0.01922671 | 0.01927756 | 0.01839197 | 0.01867639 | 0.01894686 | 0.01900992 | 0.01880468 | 0.01892732 | 0.01883353 | 0.01862339 | 0.01857079 | 0.01864004 | 0.01838508 | 0.01837038 | 0.01817447 | 0.01811795 | 0.01797101 | 0.0178259 | 0.01774579 | 0.01769695 | 0.01749796 | 0.01741499 | 0.01728673 | 0.01697831 | 0.01690754 | 0.01688085 | 0.01650541 | 0.01643487 | 0.01614369 | 0.01588671 | 0.01575872 | 0.01549844 | 0.01533141 | 0.01509531 | 0.01463961 | 0.01439941 | 0.0141226 | 0.013822 | 0.01344406 | 0.01310184
45 | 0 | 70 | 36 | 0.01721028 | 0.01829009 | 0.01900316 | 0.01866485 | 0.01903275 | 0.01909982 | 0.01888581 | 0.01892723 | 0.01876113 | 0.01876087 | 0.01868925 | 0.0184623 | 0.01847572 | 0.01841383 | 0.01836604 | 0.01833976 | 0.01814405 | 0.01813226 | 0.01799995 | 0.01773105 | 0.01761605 | 0.0175435 | 0.0174386 | 0.01711213 | 0.01709822 | 0.01697413 | 0.01677262 | 0.0165459 | 0.01651595 | 0.01630467 | 0.01591423 | 0.01576146 | 0.01556166 | 0.01534972 | 0.01515796 | 0.01483937 | 0.01445298 | 0.01419753 | 0.01392095 | 0.01370115 | 0.01321632
45 | 0 | 70 | 45 | 0.01737464 | 0.0191736 | 0.01911928 | 0.01888243 | 0.01883571 | 0.01933262 | 0.01874645 | 0.01918557 | 0.01884557 | 0.0187071 | 0.01894947 | 0.01875206 | 0.01869458 | 0.01864954 | 0.01837557 | 0.01831604 | 0.01831287 | 0.01825955 | 0.018145 | 0.01779671 | 0.01788954 | 0.01762894 | 0.01759591 | 0.01752212 | 0.01721871 | 0.01715073 | 0.01704183 | 0.01666862 | 0.01667165 | 0.01638581 | 0.01625191 | 0.01604985 | 0.01579184 | 0.01554735 | 0.01530105 | 0.01509313 | 0.01479258 | 0.01439478 | 0.01422445 | 0.0135935 | 0.01338309
45 | 0 | 70 | 54 | 0.01895637 | 0.01934239 | 0.01934741 | 0.01970594 | 0.01985694 | 0.02007795 | 0.01989958 | 0.01963659 | 0.0194951 | 0.01939137 | 0.0195084 | 0.01936155 | 0.0192689 | 0.01924557 | 0.01895604 | 0.01895804 | 0.01889226 | 0.01878635 | 0.0187608 | 0.01875181 | 0.0183364 | 0.01826595 | 0.01817029 | 0.01807461 | 0.01800406 | 0.01782508 | 0.01756868 | 0.01735828 | 0.01712371 | 0.01710099 | 0.01679198 | 0.01670248 | 0.01636402 | 0.01619522 | 0.01580984 | 0.01574804 | 0.01537203 | 0.01509522 | 0.0147963 | 0.01444969 | 0.01399955
45 | 0 | 70 | 63 | 0.01850808 | 0.01995548 | 0.02006686 | 0.0202416 | 0.02053388 | 0.02082249 | 0.02064634 | 0.02039903 | 0.02044973 | 0.02026717 | 0.02023165 | 0.02025914 | 0.02024276 | 0.01996498 | 0.01986318 | 0.02003085 | 0.01970453 | 0.01962643 | 0.01947754 | 0.01944898 | 0.01931648 | 0.01914512 | 0.01904653 | 0.01876074 | 0.01872132 | 0.01860212 | 0.01835425 | 0.01828499 | 0.01795493 | 0.01781451 | 0.01761285 | 0.01739676 | 0.01717831 | 0.01707858 | 0.01666996 | 0.01631271 | 0.01628571 | 0.01577426 | 0.01543029 | 0.01515334 | 0.01464328
45 | 0 | 70 | 72 | 0.02099052 | 0.02108588 | 0.02205362 | 0.02210395 | 0.02170658 | 0.02219923 | 0.02180652 | 0.02161842 | 0.02193282 | 0.02173531 | 0.02142411 | 0.02150712 | 0.02138469 | 0.0214952 | 0.02134131 | 0.02111774 | 0.02101861 | 0.02101448 | 0.02096401 | 0.02059247 | 0.02047229 | 0.02049559 | 0.02031314 | 0.0202301 | 0.01999556 | 0.01994923 | 0.01973441 | 0.01956168 | 0.0193473 | 0.01923646 | 0.01892736 | 0.01869973 | 0.01855461 | 0.01817255 | 0.01792125 | 0.01760754 | 0.01756251 | 0.01697256 | 0.01657142 | 0.01644625 | 0.01609027
45 | 0 | 70 | 81 | 0.02215007 | 0.02369798 | 0.02396898 | 0.0240037 | 0.024529 | 0.02422089 | 0.02424094 | 0.02386911 | 0.02375393 | 0.02373409 | 0.02366034 | 0.02378193 | 0.02340002 | 0.02344698 | 0.02320256 | 0.02330849 | 0.02321216 | 0.02310397 | 0.0228078 | 0.02256201 | 0.02259967 | 0.02242551 | 0.02226753 | 0.02209088 | 0.02207167 | 0.02181361 | 0.02172452 | 0.02145443 | 0.02124944 | 0.02100528 | 0.02069678 | 0.02067153 | 0.02026679 | 0.01988508 | 0.01969964 | 0.0195471 | 0.01915068 | 0.01873952 | 0.01838314 | 0.0180249 | 0.01761485
45 | 0 | 70 | 90 | 0.02572965 | 0.02693894 | 0.02668105 | 0.02696942 | 0.02712429 | 0.02740692 | 0.02701327 | 0.02675894 | 0.026848 | 0.02691391 | 0.02686631 | 0.02657523 | 0.02636728 | 0.02603357 | 0.02640155 | 0.02621596 | 0.02605178 | 0.02591509 | 0.0256303 | 0.02558435 | 0.02548868 | 0.02529235 | 0.02513226 | 0.02501311 | 0.02478071 | 0.02462653 | 0.02449205 | 0.02417634 | 0.02398769 | 0.02373181 | 0.02364928 | 0.02333118 | 0.0231499 | 0.02279027 | 0.02233849 | 0.02215686 | 0.02182211 | 0.02147424 | 0.02097759 | 0.02063535 | 0.02019894
45 | 0 | 70 | 99 | 0.03003366 | 0.03224378 | 0.03203969 | 0.03187882 | 0.03177054 | 0.03180177 | 0.03185625 | 0.03170143 | 0.03136222 | 0.03126491 | 0.03142534 | 0.03103707 | 0.03084539 | 0.03081955 | 0.03041966 | 0.0305182 | 0.03046406 | 0.03024318 | 0.03007163 | 0.02988302 | 0.029923 | 0.02959873 | 0.02938052 | 0.0292966 | 0.02908664 | 0.02882091 | 0.02869675 | 0.02832646 | 0.0282101 | 0.02808164 | 0.0276696 | 0.02738745 | 0.02712037 | 0.02674951 | 0.02648982 | 0.02609467 | 0.02574975 | 0.02530227 | 0.02492775 | 0.02425071 | 0.02381228
45 | 0 | 70 | 108 | 0.03698022 | 0.03819787 | 0.03931556 | 0.03902994 | 0.03887457 | 0.0389511 | 0.03869842 | 0.03888467 | 0.03862237 | 0.03858736 | 0.03824557 | 0.03824672 | 0.03795819 | 0.03787937 | 0.03748366 | 0.03767108 | 0.03739084 | 0.037128 | 0.03709674 | 0.03680084 | 0.03657553 | 0.03641211 | 0.0362258 | 0.0360228 | 0.03568088 | 0.03550506 | 0.03517413 | 0.03495276 | 0.03448787 | 0.03435957 | 0.03395582 | 0.03383174 | 0.03352306 | 0.03297426 | 0.0325541 | 0.03217681 | 0.031832 | 0.03120724 | 0.03068995 | 0.03032453 | 0.02989829
45 | 0 | 70 | 117 | 0.04764263 | 0.04921327 | 0.05022672 | 0.05018423 | 0.05010011 | 0.05059285 | 0.05007148 | 0.04994267 | 0.04930218 | 0.04942944 | 0.0492889 | 0.04901365 | 0.04867101 | 0.0487549 | 0.0481674 | 0.04799442 | 0.0479488 | 0.04782982 | 0.04747775 | 0.04731376 | 0.04687777 | 0.04680285 | 0.0465322 | 0.04625419 | 0.04592196 | 0.04565053 | 0.04556146 | 0.04503707 | 0.04500445 | 0.04457544 | 0.04409522 | 0.04352919 | 0.04343894 | 0.04291145 | 0.04219357 | 0.0419491 | 0.0415457 | 0.04089701 | 0.04019149 | 0.03957933 | 0.03887954
45 | 0 | 70 | 126 | 0.06324297 | 0.06699154 | 0.06807771 | 0.06845913 | 0.06838008 | 0.06823385 | 0.0682117 | 0.06819333 | 0.06723946 | 0.06711376 | 0.06653496 | 0.06670979 | 0.06635679 | 0.06567328 | 0.06526828 | 0.06525921 | 0.06498729 | 0.06481613 | 0.06446505 | 0.06415535 | 0.06376977 | 0.06355236 | 0.06324376 | 0.06310507 | 0.06227821 | 0.06176516 | 0.06170684 | 0.06101157 | 0.0606944 | 0.06050209 | 0.06007009 | 0.05963563 | 0.05886643 | 0.05854416 | 0.0578501 | 0.05713393 | 0.05658637 | 0.05562858 | 0.05509702 | 0.05441899 | 0.05357686
45 | 0 | 70 | 135 | 0.09502144 | 0.09974384 | 0.09893017 | 0.1005149 | 0.09878288 | 0.09881901 | 0.09820871 | 0.09800207 | 0.09834853 | 0.09765088 | 0.09763001 | 0.09658802 | 0.09608424 | 0.09605444 | 0.09572743 | 0.0951673 | 0.09464356 | 0.09413881 | 0.09408105 | 0.09332289 | 0.09301298 | 0.09262071 | 0.09206124 | 0.09168947 | 0.09135941 | 0.09089131 | 0.0900388 | 0.08969422 | 0.08905032 | 0.08851806 | 0.0881693 | 0.08732617 | 0.08661032 | 0.08608325 | 0.08524283 | 0.08435444 | 0.08367662 | 0.0823742 | 0.08140733 | 0.08031443 | 0.07932352
45 | 0 | 70 | 144 | 0.1475227 | 0.1536781 | 0.1556585 | 0.1538406 | 0.1552237 | 0.1541452 | 0.1540098 | 0.1529679 | 0.1515594 | 0.1511461 | 0.1509657 | 0.1499247 | 0.1497664 | 0.1488917 | 0.1486722 | 0.1482085 | 0.1474224 | 0.1469607 | 0.1461087 | 0.1459534 | 0.1451515 | 0.1441406 | 0.1435701 | 0.1429663 | 0.1424873 | 0.1412885 | 0.1405497 | 0.1399036 | 0.139102 | 0.1386477 | 0.1376418 | 0.1367732 | 0.1357979 | 0.1345698 | 0.1336254 | 0.1324859 | 0.1315029 | 0.1298088 | 0.1285281 | 0.12687 | 0.125389
45 | 0 | 70 | 153 | 0.2389752 | 0.2472789 | 0.2501849 | 0.2496966 | 0.251307 | 0.2500879 | 0.2490192 | 0.2479528 | 0.247433 | 0.2466229 | 0.2455563 | 0.2446176 | 0.2438074 | 0.2428949 | 0.2421382 | 0.2417935 | 0.2402649 | 0.2398637 | 0.2397594 | 0.2394621 | 0.2381292 | 0.2368609 | 0.2361684 | 0.2348447 | 0.2342928 | 0.2336252 | 0.2320812 | 0.2306541 | 0.2296393 | 0.2289841 | 0.2271854 | 0.2262675 | 0.2242357 | 0.2231564 | 0.2209957 | 0.219122 | 0.2174979 | 0.2154138 | 0.2130156 | 0.2111453 | 0.2084849
45 | 0 | 70 | 162 | 0.3867544 | 0.3990008 | 0.402613 | 0.4057273 | 0.4034818 | 0.4043168 | 0.4018793 | 0.4009365 | 0.4000699 | 0.3997908 | 0.3983374 | 0.3980517 | 0.3977595 | 0.3967347 | 0.3967049 | 0.3965274 | 0.3955388 | 0.3940571 | 0.3938931 | 0.3926989 | 0.3920945 | 0.3906283 | 0.389494 | 0.3881053 | 0.3866354 | 0.3859026 | 0.3840773 | 0.3818651 | 0.3811521 | 0.3794864 | 0.3770215 | 0.3755991 | 0.3735752 | 0.3702922 | 0.3677656 | 0.3653979 | 0.3634137 | 0.3580621 | 0.3549163 | 0.3525978 | 0.3472467
45 | 0 | 70 | 171 | 0.5573998 | 0.5752495 | 0.579728 | 0.5855887 | 0.5855433 | 0.5849966 | 0.5851236 | 0.5842916 | 0.5849371 | 0.5847493 | 0.5848705 | 0.5831734 | 0.5826966 | 0.5843062 | 0.5831485 | 0.5834435 | 0.5835124 | 0.579964 | 0.5802487 | 0.5795377 | 0.5794113 | 0.577816 | 0.5765488 | 0.574996 | 0.5737663 | 0.5729484 | 0.5695873 | 0.5672181 | 0.5657853 | 0.5638554 | 0.5614659 | 0.5587339 | 0.5576375 | 0.5529809 | 0.5489281 | 0.5456757 | 0.5413672 | 0.5364846 | 0.5311776 | 0.5274883 | 0.5219442
45 | 0 | 70 | 180 | 0.6326925 | 0.6584178 | 0.6642396 | 0.6667749 | 0.6671879 | 0.6702563 | 0.6695356 | 0.6697427 | 0.6703022 | 0.671669 | 0.6723547 | 0.6726357 | 0.6728278 | 0.6731961 | 0.6725235 | 0.6725952 | 0.6737236 | 0.671521 | 0.6724147 | 0.6716629 | 0.6696754 | 0.6694992 | 0.667713 | 0.667102 | 0.6655094 | 0.6649654 | 0.6613234 | 0.6593358 | 0.6571912 | 0.6566257 | 0.6531315 | 0.6509949 | 0.6474299 | 0.643954 | 0.6403085 | 0.6358879 | 0.6325335 | 0.6253195 | 0.6208111 | 0.6168572 | 0.608803