## Tabelle1
theta_i | phi_i | theta_r | phi_r | BRDF@400nm | BRDF@410nm | BRDF@420nm | BRDF@430nm | BRDF@440nm | BRDF@450nm | BRDF@460nm | BRDF@470nm | BRDF@480nm | BRDF@490nm | BRDF@500nm | BRDF@510nm | BRDF@520nm | BRDF@530nm | BRDF@540nm | BRDF@550nm | BRDF@560nm | BRDF@570nm | BRDF@580nm | BRDF@590nm | BRDF@600nm | BRDF@610nm | BRDF@620nm | BRDF@630nm | BRDF@640nm | BRDF@650nm | BRDF@660nm | BRDF@670nm | BRDF@680nm | BRDF@690nm | BRDF@700nm | BRDF@710nm | BRDF@720nm | BRDF@730nm | BRDF@740nm | BRDF@750nm | BRDF@760nm | BRDF@770nm | BRDF@780nm | BRDF@790nm | BRDF@800nm
45 | 0 | 0 | 0 | 0.1202863 | 0.1227738 | 0.1256961 | 0.1248596 | 0.1245982 | 0.1233546 | 0.1237611 | 0.1233793 | 0.1231215 | 0.1228422 | 0.1218376 | 0.1214228 | 0.1210979 | 0.1212787 | 0.120484 | 0.1200312 | 0.1199679 | 0.119178 | 0.119 | 0.1186475 | 0.1182613 | 0.1180035 | 0.1175056 | 0.1168538 | 0.116507 | 0.116152 | 0.1158476 | 0.1149469 | 0.1146093 | 0.1141404 | 0.1134357 | 0.1131097 | 0.1125156 | 0.1115686 | 0.1111618 | 0.110564 | 0.1089983 | 0.108319 | 0.1074736 | 0.1063129 | 0.1050476
45 | 0 | 5 | 0 | 0.09258951 | 0.09321377 | 0.09278689 | 0.09374517 | 0.09432345 | 0.0940746 | 0.09367806 | 0.09306631 | 0.09279468 | 0.09274043 | 0.09264996 | 0.09209702 | 0.09131038 | 0.09141854 | 0.09102613 | 0.0908292 | 0.09071695 | 0.09040931 | 0.09005488 | 0.08944964 | 0.08905608 | 0.08899306 | 0.08858968 | 0.08806639 | 0.08800148 | 0.08768028 | 0.08703163 | 0.08649551 | 0.08650576 | 0.08605106 | 0.0854308 | 0.08498128 | 0.08483145 | 0.08416472 | 0.08343022 | 0.08293821 | 0.08220949 | 0.08160832 | 0.08093886 | 0.07977084 | 0.07839599
45 | 0 | 5 | 90 | 0.1200386 | 0.11968 | 0.1210834 | 0.1212577 | 0.1203516 | 0.1201367 | 0.120051 | 0.1201984 | 0.1201335 | 0.1192485 | 0.1193353 | 0.1189807 | 0.1185487 | 0.1181519 | 0.1176274 | 0.1169243 | 0.1172767 | 0.1163922 | 0.1165663 | 0.1161082 | 0.1153505 | 0.1153337 | 0.114828 | 0.1141763 | 0.1140951 | 0.113047 | 0.112976 | 0.1124066 | 0.1120458 | 0.1117829 | 0.1112748 | 0.1106689 | 0.1100027 | 0.1087658 | 0.1081759 | 0.107084 | 0.1072639 | 0.1057794 | 0.1044713 | 0.1045934 | 0.1029532
45 | 0 | 5 | 180 | 0.1620952 | 0.1677644 | 0.1678865 | 0.1677454 | 0.1661001 | 0.1666669 | 0.1664455 | 0.1656327 | 0.1651395 | 0.1640557 | 0.1633666 | 0.1635649 | 0.1627518 | 0.1624351 | 0.1620759 | 0.1614789 | 0.161485 | 0.1606973 | 0.1603978 | 0.1597483 | 0.1590058 | 0.158425 | 0.1577178 | 0.1575702 | 0.1570007 | 0.1562875 | 0.1562495 | 0.1549753 | 0.1546233 | 0.1540332 | 0.1529299 | 0.1520348 | 0.1517496 | 0.150953 | 0.1497866 | 0.1486716 | 0.1476665 | 0.1461676 | 0.1452347 | 0.1437146 | 0.1425359
45 | 0 | 10 | 0 | 0.07132667 | 0.07282239 | 0.07247105 | 0.07278011 | 0.07322708 | 0.07237477 | 0.07204534 | 0.07170872 | 0.07176106 | 0.07172593 | 0.07138477 | 0.07071514 | 0.07044336 | 0.07032193 | 0.07029717 | 0.07039575 | 0.06996441 | 0.06949083 | 0.06942485 | 0.06909648 | 0.06880653 | 0.06852686 | 0.06843416 | 0.06811771 | 0.06767655 | 0.06757657 | 0.06715821 | 0.06669213 | 0.06646984 | 0.06643601 | 0.06607797 | 0.06547876 | 0.06499939 | 0.06476342 | 0.06400449 | 0.06370768 | 0.0631927 | 0.06222197 | 0.06171452 | 0.06123376 | 0.06021112
45 | 0 | 10 | 45 | 0.07813576 | 0.08153817 | 0.08105459 | 0.08179995 | 0.08164003 | 0.08098926 | 0.08108823 | 0.08036282 | 0.08076747 | 0.08071501 | 0.07973953 | 0.07964494 | 0.07972729 | 0.07936634 | 0.07889885 | 0.078748 | 0.07851337 | 0.07803436 | 0.07821098 | 0.07762131 | 0.0774593 | 0.07706588 | 0.07689377 | 0.07654444 | 0.07609851 | 0.07602522 | 0.07572723 | 0.0755223 | 0.07473461 | 0.07479325 | 0.07401027 | 0.07368685 | 0.07317341 | 0.0726979 | 0.07237572 | 0.07160564 | 0.07111028 | 0.0702434 | 0.0695912 | 0.06845193 | 0.06780695
45 | 0 | 10 | 90 | 0.1119532 | 0.1135322 | 0.1141635 | 0.1145742 | 0.1148825 | 0.1151589 | 0.1137061 | 0.1135809 | 0.1138041 | 0.1135077 | 0.1127077 | 0.1125841 | 0.1124447 | 0.1120594 | 0.1119683 | 0.1110954 | 0.1111118 | 0.1105069 | 0.1102236 | 0.1096564 | 0.1094591 | 0.1091892 | 0.1087934 | 0.1082043 | 0.1079912 | 0.1073934 | 0.1073189 | 0.1062967 | 0.1063852 | 0.1055582 | 0.1049342 | 0.1044186 | 0.1040158 | 0.1034776 | 0.1027411 | 0.1021301 | 0.101035 | 0.09968262 | 0.09905787 | 0.09812529 | 0.09700017
45 | 0 | 10 | 135 | 0.1745061 | 0.1780394 | 0.1771074 | 0.1784974 | 0.1788755 | 0.1781448 | 0.1786027 | 0.1765653 | 0.1768017 | 0.1763969 | 0.1766889 | 0.1758704 | 0.1749294 | 0.1746205 | 0.1743668 | 0.1735407 | 0.173198 | 0.1726281 | 0.1723281 | 0.1719583 | 0.1713658 | 0.1707453 | 0.1707289 | 0.17003 | 0.168811 | 0.1686927 | 0.1676511 | 0.1668238 | 0.1667582 | 0.1658339 | 0.1645905 | 0.164128 | 0.1635135 | 0.1624497 | 0.1614363 | 0.1599939 | 0.1589063 | 0.1571464 | 0.1564506 | 0.1549054 | 0.1535171
45 | 0 | 10 | 180 | 0.2197423 | 0.2234794 | 0.2234861 | 0.225307 | 0.225145 | 0.2238339 | 0.223588 | 0.2229404 | 0.2232591 | 0.2217568 | 0.2209027 | 0.2200726 | 0.2201877 | 0.219149 | 0.2185178 | 0.2179956 | 0.2178354 | 0.2166355 | 0.2159956 | 0.2157916 | 0.2151827 | 0.2146827 | 0.2132957 | 0.2123945 | 0.213041 | 0.2117047 | 0.210901 | 0.2092772 | 0.2092264 | 0.2084806 | 0.2076412 | 0.2064039 | 0.2048548 | 0.2034321 | 0.2024004 | 0.2015224 | 0.2002879 | 0.1978418 | 0.1965611 | 0.1947322 | 0.192235
45 | 0 | 15 | 0 | 0.05608186 | 0.05769948 | 0.05819397 | 0.05831437 | 0.05792335 | 0.05769051 | 0.05792048 | 0.05728996 | 0.05714221 | 0.05672886 | 0.05710509 | 0.05641822 | 0.05659471 | 0.05635147 | 0.05604588 | 0.055969 | 0.05569191 | 0.05540577 | 0.05516314 | 0.05489461 | 0.05483756 | 0.05474759 | 0.05449112 | 0.05424342 | 0.05408956 | 0.05381811 | 0.05325948 | 0.05306357 | 0.05283035 | 0.05262126 | 0.05219239 | 0.05195273 | 0.05150742 | 0.05104708 | 0.05066322 | 0.05024422 | 0.04990131 | 0.04932166 | 0.04865016 | 0.04824821 | 0.04745365
45 | 0 | 15 | 90 | 0.103488 | 0.1052959 | 0.1060619 | 0.1061009 | 0.1058059 | 0.105411 | 0.105284 | 0.1048763 | 0.1047713 | 0.1041166 | 0.1040773 | 0.1037058 | 0.1033457 | 0.1030196 | 0.1025904 | 0.1022033 | 0.1020232 | 0.1014541 | 0.1015907 | 0.1008411 | 0.100587 | 0.1004294 | 0.1001062 | 0.09959423 | 0.09907975 | 0.09910182 | 0.09837452 | 0.09827919 | 0.09769266 | 0.0971546 | 0.09703261 | 0.09610339 | 0.09542661 | 0.09469406 | 0.09457622 | 0.0933612 | 0.09311527 | 0.09217702 | 0.09130707 | 0.09016781 | 0.08915437
45 | 0 | 15 | 180 | 0.2932214 | 0.2992263 | 0.3003097 | 0.3015812 | 0.3019392 | 0.3008409 | 0.3026236 | 0.2995696 | 0.2984595 | 0.2972229 | 0.296588 | 0.2965527 | 0.2958716 | 0.2953878 | 0.2947521 | 0.2946721 | 0.2935828 | 0.2931112 | 0.2923492 | 0.2922402 | 0.29121 | 0.2904414 | 0.2897066 | 0.2882999 | 0.2880579 | 0.2868314 | 0.2855921 | 0.2844144 | 0.2833088 | 0.2820236 | 0.2806069 | 0.2788975 | 0.2778151 | 0.2764342 | 0.2739242 | 0.2715175 | 0.2708662 | 0.2674915 | 0.2658752 | 0.2631527 | 0.260802
45 | 0 | 20 | 0 | 0.04804696 | 0.04717225 | 0.04812541 | 0.04838592 | 0.04795275 | 0.04753672 | 0.0479127 | 0.04756753 | 0.04708259 | 0.04737518 | 0.04700524 | 0.04664038 | 0.0465302 | 0.04655577 | 0.04636589 | 0.04645205 | 0.04604992 | 0.04574624 | 0.04586526 | 0.04554553 | 0.04542842 | 0.04526975 | 0.04492779 | 0.04481706 | 0.04441562 | 0.04432227 | 0.04406779 | 0.04365079 | 0.04347508 | 0.04326753 | 0.04305869 | 0.04274047 | 0.0423616 | 0.04194303 | 0.04164823 | 0.04112382 | 0.04077168 | 0.04024799 | 0.03980217 | 0.03949233 | 0.03855722
45 | 0 | 20 | 22.5 | 0.04790563 | 0.04870138 | 0.04982712 | 0.04933493 | 0.04962394 | 0.0493748 | 0.04904884 | 0.04903835 | 0.0489047 | 0.04851385 | 0.04821251 | 0.04816793 | 0.04800525 | 0.04775894 | 0.04776229 | 0.04760115 | 0.04722071 | 0.04726572 | 0.04696956 | 0.04682728 | 0.04670858 | 0.04661273 | 0.04630527 | 0.04615485 | 0.04580663 | 0.04567699 | 0.04568227 | 0.04518113 | 0.04488885 | 0.04498173 | 0.04447975 | 0.04404922 | 0.043782 | 0.04342427 | 0.04280488 | 0.04266998 | 0.04229562 | 0.04177265 | 0.04132736 | 0.04057408 | 0.04000638
45 | 0 | 20 | 45 | 0.05479653 | 0.05544237 | 0.05579245 | 0.05552648 | 0.05569101 | 0.05503327 | 0.05479917 | 0.05467108 | 0.05450499 | 0.05466955 | 0.05423658 | 0.05427189 | 0.0538638 | 0.05363505 | 0.05370106 | 0.05349424 | 0.05349859 | 0.05320916 | 0.05280476 | 0.05272436 | 0.05268004 | 0.05224351 | 0.05219174 | 0.05181538 | 0.05178969 | 0.05134272 | 0.0512063 | 0.05110238 | 0.05069416 | 0.05064439 | 0.05013284 | 0.0496708 | 0.04942781 | 0.04883027 | 0.04839214 | 0.04799604 | 0.04764153 | 0.04710906 | 0.04654472 | 0.04611327 | 0.04529212
45 | 0 | 20 | 67.5 | 0.06613511 | 0.06881329 | 0.06868173 | 0.06796632 | 0.0690939 | 0.0683445 | 0.06804632 | 0.0679681 | 0.06782261 | 0.0673869 | 0.0676286 | 0.06720127 | 0.06697337 | 0.06661333 | 0.06637041 | 0.066416 | 0.06603115 | 0.06591017 | 0.06584736 | 0.06531561 | 0.0648426 | 0.06488293 | 0.06459836 | 0.06421492 | 0.06383275 | 0.06369051 | 0.06348061 | 0.06318082 | 0.06260386 | 0.06254658 | 0.06214568 | 0.06165946 | 0.06173023 | 0.06098485 | 0.06030103 | 0.0598705 | 0.0594764 | 0.05876474 | 0.05825987 | 0.05750867 | 0.05675738
45 | 0 | 20 | 90 | 0.09352083 | 0.09464144 | 0.09464685 | 0.09442347 | 0.09497295 | 0.09526803 | 0.09506454 | 0.0939033 | 0.09406764 | 0.09365795 | 0.09378818 | 0.09295398 | 0.09291363 | 0.09250044 | 0.09230719 | 0.09210321 | 0.09147171 | 0.09148756 | 0.09141728 | 0.09107316 | 0.09051781 | 0.09009256 | 0.08980021 | 0.08948393 | 0.08897231 | 0.08895555 | 0.0885705 | 0.08784834 | 0.08750603 | 0.08718941 | 0.08670811 | 0.08605062 | 0.08573508 | 0.08556237 | 0.08456776 | 0.08385648 | 0.08322319 | 0.08253854 | 0.08159181 | 0.08079284 | 0.07973893
45 | 0 | 20 | 112.5 | 0.1434842 | 0.1441368 | 0.1450179 | 0.1453962 | 0.1449621 | 0.1455603 | 0.145437 | 0.1446998 | 0.1440131 | 0.1435263 | 0.1435536 | 0.142576 | 0.1424323 | 0.1416922 | 0.1414989 | 0.1409202 | 0.1408781 | 0.1400905 | 0.140329 | 0.1393388 | 0.1391796 | 0.1385665 | 0.1381633 | 0.1376692 | 0.1371163 | 0.1367749 | 0.1358343 | 0.1350152 | 0.1346392 | 0.1337514 | 0.133414 | 0.1328158 | 0.1315491 | 0.1305682 | 0.129995 | 0.1292057 | 0.1283394 | 0.1268638 | 0.1260082 | 0.1248702 | 0.1233643
45 | 0 | 20 | 135 | 0.2272087 | 0.2299728 | 0.2304451 | 0.2308693 | 0.2309919 | 0.231293 | 0.2305022 | 0.2295801 | 0.2287679 | 0.2285766 | 0.2284524 | 0.2277148 | 0.2268442 | 0.225688 | 0.225154 | 0.2249392 | 0.2249297 | 0.2240275 | 0.2234389 | 0.2230025 | 0.2221105 | 0.2215527 | 0.2207527 | 0.2204061 | 0.2193659 | 0.2185918 | 0.2180566 | 0.2164035 | 0.2157045 | 0.2154857 | 0.2144937 | 0.2132103 | 0.2122022 | 0.2105796 | 0.2095587 | 0.2078754 | 0.2063633 | 0.2045954 | 0.20259 | 0.2006365 | 0.1989087
45 | 0 | 20 | 157.5 | 0.3281827 | 0.3346058 | 0.3357138 | 0.3382261 | 0.3397434 | 0.338889 | 0.3382669 | 0.3371339 | 0.3372419 | 0.3358712 | 0.3352609 | 0.3343976 | 0.3340803 | 0.3340636 | 0.3333993 | 0.3334587 | 0.3314017 | 0.3311074 | 0.3301709 | 0.3297435 | 0.3294393 | 0.3284393 | 0.3281175 | 0.3273701 | 0.3265906 | 0.3248484 | 0.3246063 | 0.3223186 | 0.3217043 | 0.3201344 | 0.3184703 | 0.317098 | 0.31541 | 0.313149 | 0.3111262 | 0.3089842 | 0.3076857 | 0.3041238 | 0.3018326 | 0.2992352 | 0.2949803
45 | 0 | 20 | 180 | 0.3911407 | 0.3957735 | 0.3977354 | 0.4001069 | 0.3997477 | 0.4001899 | 0.3993715 | 0.3963588 | 0.3974722 | 0.3965248 | 0.3954512 | 0.3958178 | 0.394975 | 0.3940542 | 0.3928366 | 0.3923355 | 0.3920974 | 0.3901417 | 0.3907166 | 0.3899168 | 0.3890423 | 0.3866722 | 0.3869708 | 0.3859297 | 0.3852853 | 0.3838809 | 0.3824585 | 0.3810602 | 0.3798669 | 0.3774779 | 0.3761098 | 0.3742562 | 0.3717931 | 0.3692758 | 0.3670239 | 0.3648985 | 0.362116 | 0.3594533 | 0.3556479 | 0.3531579 | 0.3480894
45 | 0 | 25 | 0 | 0.04154683 | 0.04085058 | 0.04098184 | 0.04151965 | 0.04124374 | 0.04134944 | 0.04109957 | 0.04107126 | 0.04041335 | 0.04083195 | 0.04039088 | 0.04008481 | 0.0402416 | 0.04007345 | 0.03982685 | 0.03987643 | 0.03952163 | 0.03940657 | 0.03935702 | 0.03927261 | 0.03898223 | 0.0387002 | 0.03860832 | 0.03834826 | 0.03805734 | 0.03801386 | 0.03778715 | 0.03749984 | 0.037069 | 0.03708162 | 0.03668223 | 0.03633484 | 0.03600655 | 0.0357673 | 0.03533789 | 0.03493507 | 0.03468061 | 0.03380828 | 0.0335191 | 0.03310772 | 0.0325751
45 | 0 | 25 | 90 | 0.08281304 | 0.08525544 | 0.08417963 | 0.08493443 | 0.08523012 | 0.0849897 | 0.08469036 | 0.08386265 | 0.08409682 | 0.08347063 | 0.08308011 | 0.08281776 | 0.08227558 | 0.08213474 | 0.08193386 | 0.08220909 | 0.08162338 | 0.08148047 | 0.08122477 | 0.08068327 | 0.08045433 | 0.08015344 | 0.07989346 | 0.07952308 | 0.07930774 | 0.07882907 | 0.07863568 | 0.0781774 | 0.07769298 | 0.07730511 | 0.07680859 | 0.07647075 | 0.07599402 | 0.07569364 | 0.07476241 | 0.0740727 | 0.07367373 | 0.07277541 | 0.07238465 | 0.07168947 | 0.07058409
45 | 0 | 25 | 180 | 0.4991667 | 0.5104447 | 0.5133666 | 0.5159088 | 0.5180788 | 0.515269 | 0.5161071 | 0.5159302 | 0.512971 | 0.5130036 | 0.5130299 | 0.5116113 | 0.5123666 | 0.5114693 | 0.510815 | 0.5107163 | 0.510085 | 0.5071514 | 0.5082741 | 0.5077369 | 0.5063579 | 0.5049728 | 0.5034462 | 0.5020199 | 0.5010068 | 0.4997747 | 0.4976909 | 0.4963523 | 0.4946256 | 0.4938624 | 0.4902834 | 0.4877888 | 0.4856616 | 0.4826443 | 0.4791175 | 0.4747641 | 0.4724063 | 0.4683962 | 0.4649652 | 0.46143 | 0.4562223
45 | 0 | 30 | 22.5 | 0.03611437 | 0.03638054 | 0.03805815 | 0.03776625 | 0.03729448 | 0.03715729 | 0.03707849 | 0.03689743 | 0.03653993 | 0.03656093 | 0.03673592 | 0.03602829 | 0.03614318 | 0.03611279 | 0.03579738 | 0.03572402 | 0.03549357 | 0.03562881 | 0.03541797 | 0.03534878 | 0.03483008 | 0.0348829 | 0.03482016 | 0.03452967 | 0.03422302 | 0.03404802 | 0.0338601 | 0.03348624 | 0.03350208 | 0.03330999 | 0.03285683 | 0.03271715 | 0.03225279 | 0.03223214 | 0.03169426 | 0.03120803 | 0.03113345 | 0.03045883 | 0.03020691 | 0.02937152 | 0.02909752
45 | 0 | 30 | 45 | 0.03877196 | 0.03962886 | 0.04101397 | 0.04033775 | 0.04043443 | 0.04096623 | 0.04039925 | 0.04011711 | 0.04018646 | 0.03979337 | 0.03961087 | 0.03963412 | 0.03944099 | 0.03951092 | 0.03916102 | 0.03914141 | 0.03917106 | 0.03871472 | 0.03865546 | 0.03844247 | 0.03852424 | 0.03832479 | 0.03780348 | 0.03803696 | 0.03767813 | 0.03747605 | 0.03714755 | 0.03685257 | 0.0366906 | 0.03660695 | 0.036433 | 0.03588159 | 0.03574059 | 0.03542638 | 0.03500442 | 0.0345982 | 0.03409473 | 0.03377066 | 0.0336262 | 0.0327486 | 0.03242986
45 | 0 | 30 | 67.5 | 0.04884893 | 0.05036557 | 0.05030631 | 0.05086889 | 0.05070919 | 0.05082893 | 0.05073919 | 0.05052045 | 0.04983248 | 0.04992805 | 0.04980295 | 0.04946507 | 0.04940427 | 0.04937389 | 0.04903147 | 0.04888094 | 0.04847284 | 0.04836346 | 0.04825589 | 0.04816269 | 0.04795312 | 0.0475712 | 0.04758377 | 0.04740216 | 0.04686825 | 0.04690387 | 0.0464994 | 0.04628033 | 0.0461257 | 0.04585577 | 0.04539125 | 0.04530882 | 0.0448896 | 0.04454584 | 0.04397908 | 0.04354106 | 0.04326089 | 0.04252695 | 0.04246294 | 0.04174721 | 0.0410945
45 | 0 | 30 | 90 | 0.07189857 | 0.07531101 | 0.07359738 | 0.07507156 | 0.07495065 | 0.07418528 | 0.07436276 | 0.07370731 | 0.07352284 | 0.07299226 | 0.07308806 | 0.07283941 | 0.07274377 | 0.07239344 | 0.07218218 | 0.07186856 | 0.07166159 | 0.07108332 | 0.07102785 | 0.07050813 | 0.07049112 | 0.0702744 | 0.06979918 | 0.06964324 | 0.06916463 | 0.06873786 | 0.06858367 | 0.06828515 | 0.06802652 | 0.06783159 | 0.0672469 | 0.06676531 | 0.06625193 | 0.06576615 | 0.06535921 | 0.06467551 | 0.06422013 | 0.06350565 | 0.06287223 | 0.06215539 | 0.06140335
45 | 0 | 30 | 112.5 | 0.126571 | 0.1292217 | 0.1281467 | 0.1291796 | 0.129811 | 0.1296184 | 0.1285845 | 0.1283989 | 0.1276567 | 0.1277822 | 0.1264838 | 0.1265743 | 0.1256517 | 0.1255741 | 0.1251244 | 0.1250489 | 0.1247325 | 0.123886 | 0.1239053 | 0.1233223 | 0.1224364 | 0.1223578 | 0.1215489 | 0.1214911 | 0.1207435 | 0.1201495 | 0.11995 | 0.1190354 | 0.1188778 | 0.1187124 | 0.1175984 | 0.1169381 | 0.1160038 | 0.115565 | 0.114774 | 0.1134887 | 0.1128876 | 0.1116497 | 0.1109773 | 0.109507 | 0.1078303
45 | 0 | 30 | 135 | 0.2464401 | 0.2488645 | 0.2506755 | 0.2537718 | 0.2528623 | 0.2523796 | 0.2534733 | 0.2516227 | 0.2512075 | 0.2502816 | 0.2498067 | 0.2484671 | 0.2481458 | 0.2470936 | 0.2469861 | 0.2474253 | 0.2464285 | 0.245559 | 0.2456527 | 0.2445646 | 0.2438058 | 0.2433466 | 0.242159 | 0.241537 | 0.2405753 | 0.2403036 | 0.2390328 | 0.2375186 | 0.2364914 | 0.2358415 | 0.234592 | 0.2332415 | 0.2320173 | 0.2306176 | 0.2289203 | 0.2272262 | 0.2257768 | 0.2238304 | 0.2218711 | 0.2196805 | 0.2171676
45 | 0 | 30 | 157.5 | 0.4666302 | 0.4711524 | 0.4776044 | 0.4772572 | 0.4798874 | 0.4801406 | 0.477876 | 0.4776682 | 0.4780033 | 0.4778303 | 0.4766852 | 0.4749305 | 0.4753949 | 0.4749115 | 0.4750342 | 0.474476 | 0.4738736 | 0.472353 | 0.4717101 | 0.4706489 | 0.4691234 | 0.4695062 | 0.4677731 | 0.4661792 | 0.4649732 | 0.46359 | 0.4619918 | 0.4596901 | 0.4589382 | 0.4564904 | 0.4540102 | 0.4531591 | 0.451102 | 0.4478759 | 0.4450773 | 0.4420804 | 0.439347 | 0.4344645 | 0.4314109 | 0.4269505 | 0.4217071
45 | 0 | 30 | 180 | 0.6311867 | 0.6382167 | 0.6460455 | 0.6464728 | 0.6469597 | 0.6470626 | 0.648664 | 0.6464138 | 0.6444166 | 0.6442989 | 0.645658 | 0.6447935 | 0.6446282 | 0.6440152 | 0.6445782 | 0.6448665 | 0.6450411 | 0.6423289 | 0.6425098 | 0.6406147 | 0.6403142 | 0.6395855 | 0.6369329 | 0.6367733 | 0.6352716 | 0.6334935 | 0.6303362 | 0.6275933 | 0.6257038 | 0.6249106 | 0.6214553 | 0.6176453 | 0.6155732 | 0.6118721 | 0.6074644 | 0.6042524 | 0.6014817 | 0.5962414 | 0.589315 | 0.5842427 | 0.5773753
45 | 0 | 35 | 0 | 0.03475249 | 0.03516295 | 0.03464402 | 0.03532845 | 0.03547183 | 0.03495355 | 0.03473676 | 0.03471024 | 0.03441118 | 0.03403068 | 0.0341643 | 0.03395244 | 0.03373744 | 0.03375979 | 0.03342825 | 0.03351504 | 0.03328135 | 0.03297622 | 0.0330622 | 0.03262468 | 0.03261343 | 0.03223567 | 0.03212711 | 0.03201855 | 0.03165708 | 0.03142548 | 0.03110138 | 0.03087235 | 0.0307788 | 0.0305132 | 0.03015906 | 0.02993029 | 0.02940144 | 0.02920357 | 0.02895147 | 0.02835536 | 0.02808582 | 0.02772016 | 0.02707757 | 0.02664957 | 0.0263102
45 | 0 | 35 | 90 | 0.06347497 | 0.06549822 | 0.06542973 | 0.06540898 | 0.06571068 | 0.06555629 | 0.06503682 | 0.06411364 | 0.06439281 | 0.06409239 | 0.06399603 | 0.06389643 | 0.06362732 | 0.06342774 | 0.06301436 | 0.06295677 | 0.06253544 | 0.06235987 | 0.06222669 | 0.06187445 | 0.06176726 | 0.06139075 | 0.06117908 | 0.06106173 | 0.06065368 | 0.06047329 | 0.06001497 | 0.05977284 | 0.05951457 | 0.05912449 | 0.05890603 | 0.05854219 | 0.05812712 | 0.05770217 | 0.05706836 | 0.05660958 | 0.0562431 | 0.05524786 | 0.05493382 | 0.05402792 | 0.05334236
45 | 0 | 35 | 180 | 0.7438519 | 0.7651698 | 0.7682147 | 0.7699042 | 0.7710306 | 0.7721632 | 0.7755527 | 0.7728843 | 0.7736506 | 0.7747968 | 0.7749366 | 0.7719302 | 0.7742452 | 0.7738011 | 0.775835 | 0.7749057 | 0.7741199 | 0.7717545 | 0.7717586 | 0.7699144 | 0.7696733 | 0.769068 | 0.766387 | 0.7645683 | 0.7645259 | 0.7641381 | 0.7608547 | 0.7563813 | 0.7560516 | 0.7523659 | 0.747681 | 0.7444637 | 0.7418024 | 0.7368304 | 0.7318982 | 0.7257272 | 0.7235977 | 0.7172122 | 0.7109751 | 0.7052526 | 0.6966666
45 | 0 | 40 | 15 | 0.02983297 | 0.03221401 | 0.03162458 | 0.03232829 | 0.03217966 | 0.03225017 | 0.03215425 | 0.03201647 | 0.03164172 | 0.03158311 | 0.03142867 | 0.03108058 | 0.03093496 | 0.03070141 | 0.03077209 | 0.03081889 | 0.0302993 | 0.03055186 | 0.03010712 | 0.02997174 | 0.0298929 | 0.02972747 | 0.02944582 | 0.0293943 | 0.02908427 | 0.02891477 | 0.0287451 | 0.02827685 | 0.02818394 | 0.0281009 | 0.02761003 | 0.02730033 | 0.02706433 | 0.02674382 | 0.0265029 | 0.02625048 | 0.02557061 | 0.02514579 | 0.0246001 | 0.02421556 | 0.0239492
45 | 0 | 40 | 30 | 0.0299861 | 0.0308787 | 0.03107921 | 0.03093219 | 0.03114643 | 0.03115625 | 0.03136477 | 0.03088437 | 0.03064702 | 0.03028313 | 0.03039785 | 0.03006862 | 0.03009831 | 0.03007844 | 0.02999392 | 0.0297834 | 0.02968721 | 0.02975922 | 0.02943665 | 0.02922812 | 0.02909004 | 0.02915203 | 0.02877455 | 0.02868923 | 0.02851774 | 0.02825268 | 0.02809737 | 0.02777416 | 0.02769914 | 0.02744367 | 0.02715311 | 0.02683629 | 0.02670451 | 0.02639474 | 0.02598025 | 0.02570447 | 0.02529833 | 0.02501541 | 0.02454336 | 0.0241189 | 0.02372149
45 | 0 | 40 | 45 | 0.03108945 | 0.03127753 | 0.03182611 | 0.03236294 | 0.03204683 | 0.03189291 | 0.03199459 | 0.03189127 | 0.03176513 | 0.0317943 | 0.03156929 | 0.03137159 | 0.03130937 | 0.03123805 | 0.03122929 | 0.03105403 | 0.03095048 | 0.03080037 | 0.03070152 | 0.03064526 | 0.0304225 | 0.03025074 | 0.03010428 | 0.03015017 | 0.02978739 | 0.02957394 | 0.02938964 | 0.02905948 | 0.02890608 | 0.02881898 | 0.02846004 | 0.02817219 | 0.02814009 | 0.02774516 | 0.02744315 | 0.02719539 | 0.02660513 | 0.02621351 | 0.02597068 | 0.02545638 | 0.02511183
45 | 0 | 40 | 60 | 0.03498592 | 0.03598453 | 0.03576472 | 0.03668408 | 0.03638319 | 0.03625337 | 0.03582914 | 0.03588031 | 0.03576045 | 0.0356436 | 0.0354279 | 0.03478519 | 0.03499681 | 0.03515725 | 0.03483008 | 0.03453212 | 0.03458639 | 0.03443834 | 0.03427912 | 0.03423877 | 0.03402123 | 0.03380642 | 0.03390074 | 0.03329933 | 0.03339901 | 0.03314277 | 0.03291619 | 0.03263988 | 0.03256201 | 0.03229948 | 0.03207062 | 0.03190845 | 0.03149991 | 0.03113653 | 0.03069611 | 0.0305345 | 0.03011197 | 0.02952888 | 0.02921795 | 0.02874468 | 0.02836584
45 | 0 | 40 | 75 | 0.04205424 | 0.04358361 | 0.04409449 | 0.04396478 | 0.04391304 | 0.04373244 | 0.04355298 | 0.043281 | 0.04272452 | 0.04279934 | 0.04263421 | 0.04243128 | 0.04237082 | 0.04228087 | 0.04209158 | 0.04216666 | 0.04192232 | 0.04157623 | 0.04168335 | 0.04146681 | 0.04094543 | 0.04090799 | 0.04059054 | 0.0405549 | 0.04017736 | 0.04002806 | 0.0399926 | 0.03961045 | 0.03928485 | 0.03910965 | 0.03888253 | 0.03875807 | 0.03818211 | 0.0380585 | 0.03756273 | 0.0370442 | 0.0366957 | 0.0364716 | 0.03565747 | 0.03508707 | 0.03481747
45 | 0 | 40 | 90 | 0.05501776 | 0.05738261 | 0.05715963 | 0.05808256 | 0.05755969 | 0.05773977 | 0.05744164 | 0.05698597 | 0.0569497 | 0.056772 | 0.0564164 | 0.05621064 | 0.05619864 | 0.05597095 | 0.05605637 | 0.05564898 | 0.05532263 | 0.05515071 | 0.0549254 | 0.05471454 | 0.05458543 | 0.05422884 | 0.05414479 | 0.05373691 | 0.0534181 | 0.05329011 | 0.05294623 | 0.05267277 | 0.05211383 | 0.05209635 | 0.05164025 | 0.05128319 | 0.05077456 | 0.05089171 | 0.05017309 | 0.04961675 | 0.04939856 | 0.04838685 | 0.04748814 | 0.0472323 | 0.04648752
45 | 0 | 40 | 105 | 0.08361509 | 0.08365828 | 0.08488802 | 0.08423041 | 0.08437781 | 0.08401603 | 0.08410897 | 0.08354511 | 0.08318642 | 0.0830892 | 0.08284447 | 0.08192927 | 0.08199847 | 0.08190272 | 0.0814195 | 0.08135204 | 0.0809974 | 0.08063861 | 0.08040046 | 0.07987222 | 0.07970609 | 0.07954502 | 0.07931913 | 0.07889426 | 0.07860876 | 0.07803537 | 0.07778042 | 0.07712773 | 0.07705832 | 0.07649781 | 0.07625941 | 0.07557527 | 0.0751834 | 0.07460058 | 0.07386477 | 0.07315802 | 0.07277133 | 0.07175306 | 0.07099057 | 0.07037067 | 0.06923366
45 | 0 | 40 | 120 | 0.1319179 | 0.133933 | 0.1360147 | 0.1358193 | 0.1363874 | 0.1354188 | 0.1360222 | 0.1340171 | 0.1345012 | 0.1345729 | 0.133519 | 0.1338769 | 0.1326486 | 0.1325114 | 0.1319634 | 0.1314201 | 0.1310448 | 0.130433 | 0.1303358 | 0.1296707 | 0.1291008 | 0.1288366 | 0.1283194 | 0.1275025 | 0.1271829 | 0.1262612 | 0.1262651 | 0.1251671 | 0.1244685 | 0.1243974 | 0.1236327 | 0.1229411 | 0.1219004 | 0.1211643 | 0.1202973 | 0.1198933 | 0.1189124 | 0.11762 | 0.1166311 | 0.1151049 | 0.1132865
45 | 0 | 40 | 135 | 0.2310688 | 0.2351198 | 0.2383307 | 0.2382561 | 0.2385977 | 0.2371992 | 0.2382609 | 0.2365874 | 0.2363954 | 0.2346582 | 0.2339329 | 0.2333289 | 0.2327137 | 0.2323118 | 0.2312504 | 0.2314463 | 0.2305827 | 0.2295925 | 0.2292442 | 0.2286864 | 0.2281167 | 0.2270667 | 0.2265796 | 0.2257495 | 0.2254745 | 0.2241665 | 0.2232032 | 0.221731 | 0.2212909 | 0.2201502 | 0.2185458 | 0.2176262 | 0.2160283 | 0.2147803 | 0.2133366 | 0.2116247 | 0.2104806 | 0.2079418 | 0.2061616 | 0.2040871 | 0.2020285
45 | 0 | 40 | 150 | 0.4147379 | 0.4203161 | 0.4233504 | 0.4244762 | 0.4256596 | 0.424695 | 0.4245974 | 0.4235989 | 0.4216855 | 0.4211463 | 0.4206777 | 0.4194564 | 0.4198701 | 0.4187693 | 0.4180192 | 0.4182578 | 0.4167967 | 0.4163391 | 0.4161735 | 0.4157426 | 0.4140212 | 0.4133169 | 0.4119239 | 0.4107689 | 0.4096219 | 0.4085596 | 0.4066884 | 0.4047591 | 0.4031692 | 0.4024277 | 0.4003972 | 0.3975173 | 0.3960626 | 0.3936358 | 0.3902581 | 0.3880893 | 0.3857663 | 0.3809244 | 0.378128 | 0.374637 | 0.3690823
45 | 0 | 40 | 165 | 0.6717679 | 0.6863033 | 0.6920584 | 0.6903162 | 0.6941671 | 0.6967894 | 0.6968901 | 0.6965651 | 0.6957162 | 0.698403 | 0.696651 | 0.6964804 | 0.6983331 | 0.697868 | 0.6968072 | 0.6975285 | 0.6966247 | 0.6957653 | 0.6962588 | 0.6948359 | 0.6935904 | 0.6933141 | 0.6912393 | 0.6891329 | 0.6869237 | 0.6862591 | 0.6848381 | 0.6816869 | 0.6801595 | 0.6766555 | 0.6731956 | 0.6711125 | 0.668481 | 0.6651846 | 0.6596095 | 0.6546809 | 0.6514353 | 0.6455953 | 0.6403813 | 0.6330614 | 0.6271832
45 | 0 | 40 | 180 | 0.8598725 | 0.8730419 | 0.878164 | 0.8836088 | 0.8826626 | 0.8826031 | 0.8834479 | 0.8868303 | 0.8879554 | 0.8873595 | 0.8897329 | 0.8859315 | 0.8891626 | 0.88822 | 0.8882269 | 0.8894252 | 0.8906641 | 0.8871698 | 0.8869187 | 0.8859929 | 0.8856818 | 0.8845947 | 0.8816808 | 0.8784733 | 0.8768854 | 0.8730358 | 0.8715036 | 0.8680495 | 0.8661886 | 0.8631066 | 0.8582394 | 0.8561068 | 0.8518725 | 0.8469582 | 0.8421249 | 0.8367456 | 0.8304835 | 0.8229916 | 0.8173447 | 0.8105489 | 0.8005832
45 | 0 | 45 | 90 | 0.04938179 | 0.05036746 | 0.051942 | 0.05077754 | 0.05130155 | 0.05134976 | 0.05114688 | 0.05088246 | 0.05057514 | 0.05080987 | 0.05034346 | 0.04984953 | 0.05003414 | 0.04978724 | 0.04964729 | 0.04962759 | 0.04917947 | 0.04883774 | 0.04892571 | 0.04862269 | 0.04843194 | 0.04837724 | 0.04811462 | 0.04763274 | 0.04759263 | 0.04738494 | 0.04688843 | 0.04681563 | 0.04657259 | 0.04616815 | 0.04586378 | 0.04548415 | 0.04516025 | 0.0449827 | 0.04430522 | 0.04412397 | 0.04348615 | 0.04291773 | 0.0422725 | 0.04157143 | 0.04108929
45 | 0 | 50 | 11.25 | 0.02768843 | 0.02845069 | 0.02849844 | 0.02838974 | 0.0288612 | 0.02870171 | 0.02840738 | 0.0284212 | 0.02827762 | 0.02814236 | 0.02808674 | 0.02787678 | 0.0277926 | 0.02757039 | 0.02748955 | 0.02726809 | 0.02715863 | 0.0270875 | 0.02698644 | 0.02680023 | 0.02652459 | 0.026138 | 0.02612727 | 0.02601924 | 0.02562774 | 0.02540998 | 0.02524019 | 0.02494432 | 0.0247387 | 0.02449513 | 0.02422297 | 0.02396891 | 0.02363272 | 0.02322058 | 0.0230298 | 0.02244788 | 0.02206322 | 0.02175652 | 0.02134466 | 0.02087811 | 0.02036062
45 | 0 | 50 | 22.5 | 0.02487117 | 0.02607938 | 0.02780035 | 0.02731255 | 0.02745445 | 0.02697041 | 0.02701163 | 0.02659263 | 0.02659549 | 0.02632036 | 0.02627665 | 0.02648502 | 0.02622383 | 0.02599612 | 0.02614986 | 0.02603944 | 0.02583668 | 0.02561438 | 0.0256304 | 0.02547738 | 0.02533476 | 0.02518103 | 0.02489894 | 0.02486082 | 0.02463015 | 0.02443719 | 0.02414611 | 0.02387275 | 0.02368914 | 0.02359097 | 0.02338697 | 0.0230832 | 0.02291942 | 0.02253083 | 0.02212278 | 0.02168701 | 0.02138117 | 0.02108135 | 0.02049199 | 0.02015119 | 0.01991247
45 | 0 | 50 | 33.75 | 0.02568071 | 0.02577108 | 0.02656691 | 0.02692871 | 0.02664412 | 0.02650195 | 0.02689655 | 0.02675595 | 0.02642122 | 0.02643735 | 0.02618115 | 0.02590296 | 0.02610835 | 0.02582177 | 0.02557548 | 0.02565145 | 0.02553563 | 0.02534464 | 0.0252653 | 0.02501127 | 0.02483576 | 0.02465772 | 0.0246091 | 0.02453844 | 0.02425117 | 0.0241406 | 0.02388445 | 0.02361306 | 0.02364846 | 0.02341881 | 0.02317211 | 0.02283204 | 0.02272198 | 0.02219777 | 0.02206757 | 0.02157504 | 0.02121984 | 0.02086809 | 0.02058101 | 0.02004862 | 0.01975246
45 | 0 | 50 | 56.25 | 0.02766621 | 0.02957051 | 0.02899825 | 0.02902787 | 0.02887478 | 0.02928243 | 0.02900829 | 0.02870502 | 0.02867607 | 0.02849958 | 0.02836995 | 0.02821089 | 0.02820126 | 0.02792801 | 0.02795102 | 0.02769627 | 0.02770943 | 0.02759154 | 0.02755583 | 0.02728193 | 0.02709385 | 0.02706549 | 0.02693434 | 0.02671023 | 0.02656524 | 0.02642434 | 0.02602573 | 0.02592567 | 0.02589544 | 0.02549975 | 0.0254895 | 0.02525674 | 0.02492291 | 0.02457464 | 0.02425083 | 0.02390297 | 0.02360871 | 0.02324363 | 0.02295614 | 0.02254198 | 0.02200987
45 | 0 | 50 | 67.5 | 0.03000943 | 0.03263391 | 0.03265521 | 0.03222718 | 0.03177253 | 0.03221165 | 0.03179863 | 0.03188424 | 0.0317391 | 0.03177599 | 0.03153655 | 0.03137626 | 0.03114629 | 0.03106468 | 0.03108593 | 0.03089645 | 0.03084371 | 0.03073194 | 0.0305389 | 0.0303818 | 0.03027357 | 0.02994113 | 0.02990386 | 0.02975821 | 0.02949158 | 0.02921894 | 0.02905111 | 0.0289931 | 0.02882736 | 0.02850222 | 0.02820377 | 0.02792954 | 0.02786027 | 0.02760735 | 0.0273085 | 0.02684902 | 0.02662502 | 0.02588818 | 0.02540135 | 0.02505249 | 0.02478386
45 | 0 | 50 | 78.75 | 0.03484179 | 0.03634776 | 0.03779667 | 0.03769605 | 0.03774725 | 0.0374158 | 0.03731703 | 0.03708239 | 0.03720376 | 0.03690515 | 0.03659503 | 0.03659762 | 0.0363818 | 0.03597266 | 0.03631878 | 0.03610665 | 0.03580538 | 0.03547044 | 0.03562992 | 0.03551074 | 0.03525148 | 0.03513338 | 0.03468311 | 0.03461229 | 0.03462845 | 0.03420407 | 0.0339468 | 0.03391248 | 0.03360431 | 0.03344654 | 0.03317576 | 0.032792 | 0.03263191 | 0.03240997 | 0.03171655 | 0.03140995 | 0.03114266 | 0.03072907 | 0.03023683 | 0.02973543 | 0.02918271
45 | 0 | 50 | 90 | 0.04472215 | 0.04541743 | 0.04588987 | 0.04695779 | 0.04679693 | 0.04567333 | 0.04600066 | 0.0464681 | 0.04543047 | 0.04543379 | 0.04534109 | 0.04497456 | 0.04502801 | 0.04479544 | 0.04470058 | 0.04447098 | 0.04436096 | 0.04420891 | 0.04389402 | 0.04381131 | 0.04345385 | 0.04330526 | 0.04311461 | 0.04279063 | 0.04274924 | 0.0425499 | 0.04216291 | 0.04191415 | 0.04155133 | 0.04167495 | 0.04083563 | 0.04092146 | 0.04047922 | 0.03993236 | 0.0395227 | 0.03928602 | 0.03888953 | 0.03836895 | 0.03782624 | 0.03723228 | 0.036966
45 | 0 | 50 | 101.25 | 0.05884243 | 0.06059043 | 0.06056155 | 0.06047809 | 0.06056805 | 0.06133537 | 0.06055964 | 0.05989101 | 0.05994886 | 0.05938285 | 0.05954526 | 0.05897775 | 0.05896033 | 0.05863992 | 0.05863883 | 0.05833679 | 0.05812544 | 0.05806944 | 0.05775977 | 0.05752111 | 0.05721668 | 0.05668282 | 0.05665895 | 0.05650262 | 0.05634611 | 0.0556282 | 0.05560499 | 0.05506592 | 0.05465366 | 0.05463802 | 0.05426623 | 0.05369303 | 0.05330615 | 0.052801 | 0.05238271 | 0.05185921 | 0.05125218 | 0.05075981 | 0.05006159 | 0.04948806 | 0.04871237
45 | 0 | 50 | 112.5 | 0.08221917 | 0.08526637 | 0.08551522 | 0.08573795 | 0.08592039 | 0.08466329 | 0.08457231 | 0.08445172 | 0.08422339 | 0.08335493 | 0.08319693 | 0.08314291 | 0.0827731 | 0.08233996 | 0.08223209 | 0.08203619 | 0.08146183 | 0.08099929 | 0.08083179 | 0.08049258 | 0.08044034 | 0.08012781 | 0.07978255 | 0.07919309 | 0.07885766 | 0.07866342 | 0.07813447 | 0.07766813 | 0.07732698 | 0.07669603 | 0.0763369 | 0.07582541 | 0.07553936 | 0.0747218 | 0.07407616 | 0.07335091 | 0.0727512 | 0.07172037 | 0.07087738 | 0.06993821 | 0.06908092
45 | 0 | 50 | 123.75 | 0.1244303 | 0.1274334 | 0.1274267 | 0.1270561 | 0.1274052 | 0.1270825 | 0.1263464 | 0.1254605 | 0.1255928 | 0.1256371 | 0.1248158 | 0.1243273 | 0.1239643 | 0.1232335 | 0.1228923 | 0.1228841 | 0.1221224 | 0.1216037 | 0.121145 | 0.120777 | 0.1202941 | 0.119824 | 0.1196502 | 0.1188135 | 0.1183315 | 0.1178488 | 0.1170005 | 0.1164071 | 0.1161316 | 0.1157357 | 0.1149651 | 0.1142073 | 0.1133164 | 0.11263 | 0.1117042 | 0.1107235 | 0.1099207 | 0.1083148 | 0.107678 | 0.1064723 | 0.1049504
45 | 0 | 50 | 135 | 0.1960452 | 0.1990866 | 0.2012784 | 0.2030674 | 0.2029345 | 0.2014768 | 0.2018646 | 0.2006312 | 0.200014 | 0.1995884 | 0.1975218 | 0.1976991 | 0.1962269 | 0.196161 | 0.1956207 | 0.1951471 | 0.1952753 | 0.193927 | 0.1938412 | 0.1926956 | 0.1928019 | 0.1921151 | 0.1912631 | 0.1904939 | 0.1896594 | 0.1885342 | 0.1878126 | 0.1863507 | 0.186077 | 0.1850888 | 0.1839213 | 0.1827246 | 0.1815714 | 0.1806457 | 0.1788554 | 0.1777959 | 0.1762248 | 0.1743751 | 0.1732662 | 0.171415 | 0.1688966
45 | 0 | 50 | 146.25 | 0.3202573 | 0.3260827 | 0.3282007 | 0.3290593 | 0.3305339 | 0.3285533 | 0.3276339 | 0.3257705 | 0.3253329 | 0.3257482 | 0.3236487 | 0.3225772 | 0.3227791 | 0.3220912 | 0.3210237 | 0.3209478 | 0.3197511 | 0.3191639 | 0.3184936 | 0.3179173 | 0.3171642 | 0.3157802 | 0.315479 | 0.3134912 | 0.3123963 | 0.3122494 | 0.3104622 | 0.3089296 | 0.307989 | 0.3063422 | 0.3051199 | 0.3037011 | 0.3019812 | 0.300118 | 0.2972246 | 0.294506 | 0.2923938 | 0.2891101 | 0.287434 | 0.2842197 | 0.28154
45 | 0 | 50 | 157.5 | 0.510722 | 0.5210952 | 0.5223198 | 0.5271019 | 0.5271985 | 0.5273523 | 0.5253317 | 0.5256409 | 0.525584 | 0.5247338 | 0.5233742 | 0.5232104 | 0.5233901 | 0.5225804 | 0.5223871 | 0.5217707 | 0.5216861 | 0.51997 | 0.5195644 | 0.5181179 | 0.5179415 | 0.516798 | 0.515348 | 0.5137006 | 0.5116783 | 0.5111377 | 0.5097041 | 0.5064813 | 0.5061891 | 0.5025399 | 0.5004319 | 0.4975764 | 0.4956958 | 0.4931763 | 0.4888494 | 0.4859848 | 0.4817312 | 0.4769379 | 0.4727536 | 0.4683587 | 0.462536
45 | 0 | 50 | 168.75 | 0.7399458 | 0.7516494 | 0.7587818 | 0.7625021 | 0.7688516 | 0.768624 | 0.7675548 | 0.7677695 | 0.7690647 | 0.7715259 | 0.7694929 | 0.7696314 | 0.7705915 | 0.7721727 | 0.7706323 | 0.7717579 | 0.7718566 | 0.7717074 | 0.770145 | 0.7701348 | 0.7687758 | 0.7673353 | 0.7643184 | 0.7630172 | 0.761928 | 0.7610297 | 0.7573609 | 0.7548166 | 0.7534012 | 0.7506682 | 0.746682 | 0.7428079 | 0.7399992 | 0.7366641 | 0.7322163 | 0.726051 | 0.7202576 | 0.7133847 | 0.7069893 | 0.7030272 | 0.6931996
45 | 0 | 50 | 180 | 0.8846921 | 0.9002405 | 0.9070317 | 0.9109211 | 0.9102964 | 0.9139348 | 0.9167461 | 0.915073 | 0.91482 | 0.9186816 | 0.9196383 | 0.9170185 | 0.917349 | 0.9182179 | 0.9190267 | 0.9212764 | 0.9193006 | 0.9168139 | 0.9192162 | 0.9174521 | 0.9149572 | 0.9150866 | 0.912893 | 0.9099367 | 0.9081016 | 0.9070782 | 0.9044738 | 0.8991028 | 0.8971016 | 0.8954804 | 0.8901663 | 0.8865369 | 0.8824331 | 0.8774328 | 0.8718894 | 0.8661945 | 0.8600816 | 0.8509703 | 0.8458499 | 0.838656 | 0.8295009
45 | 0 | 50.1 | 146.6 | 0.3221382 | 0.3288096 | 0.3324533 | 0.3327602 | 0.3339315 | 0.3325262 | 0.3313386 | 0.3302739 | 0.3304402 | 0.3290922 | 0.3295554 | 0.3268665 | 0.326748 | 0.3260181 | 0.3251891 | 0.3242197 | 0.324112 | 0.322799 | 0.3231245 | 0.3220454 | 0.3209107 | 0.3201278 | 0.3181066 | 0.3168586 | 0.3165597 | 0.3154508 | 0.3139945 | 0.312655 | 0.3115595 | 0.3099263 | 0.3085371 | 0.3066887 | 0.3054183 | 0.3034714 | 0.2998934 | 0.2981119 | 0.2968605 | 0.2928982 | 0.2905022 | 0.2871639 | 0.2839304
45 | 0 | 55 | 0 | 0.02607098 | 0.02744755 | 0.02691544 | 0.02698485 | 0.02736773 | 0.02710792 | 0.02686791 | 0.02720155 | 0.02650049 | 0.02646528 | 0.02644797 | 0.02646932 | 0.02636672 | 0.02618203 | 0.0260466 | 0.02586702 | 0.02587368 | 0.02550241 | 0.02539339 | 0.02533747 | 0.02498365 | 0.02484137 | 0.02458879 | 0.02445871 | 0.02412268 | 0.02397401 | 0.02377343 | 0.02359682 | 0.02322835 | 0.02313639 | 0.02274132 | 0.02239391 | 0.02221433 | 0.02179661 | 0.02159511 | 0.02110514 | 0.0207961 | 0.02021929 | 0.0197908 | 0.01937265 | 0.018924
45 | 0 | 55 | 90 | 0.04085426 | 0.04170357 | 0.04175965 | 0.04180356 | 0.04184697 | 0.04237406 | 0.04127581 | 0.04183503 | 0.04154893 | 0.0415291 | 0.04109105 | 0.04106488 | 0.04064384 | 0.04069475 | 0.04055919 | 0.04037961 | 0.04020986 | 0.03992886 | 0.03984349 | 0.03976768 | 0.03983555 | 0.03939643 | 0.03910141 | 0.03879273 | 0.03863593 | 0.03853018 | 0.03818718 | 0.03819481 | 0.03770457 | 0.03752578 | 0.03722771 | 0.03686713 | 0.03659837 | 0.03613285 | 0.03581166 | 0.03543731 | 0.03509818 | 0.03447101 | 0.03387269 | 0.03340615 | 0.03297573
45 | 0 | 55 | 180 | 0.8129796 | 0.8237434 | 0.8310481 | 0.83911 | 0.8402248 | 0.8438777 | 0.8464705 | 0.8435653 | 0.8447846 | 0.8462498 | 0.8468815 | 0.8479306 | 0.8457214 | 0.8462326 | 0.846268 | 0.8471862 | 0.8473622 | 0.844578 | 0.8448362 | 0.8433891 | 0.8433446 | 0.8412626 | 0.8393477 | 0.8365786 | 0.8356138 | 0.8333628 | 0.8316536 | 0.8281823 | 0.8246323 | 0.8229849 | 0.8180146 | 0.8133221 | 0.8108254 | 0.8069809 | 0.8004099 | 0.7947027 | 0.7908542 | 0.7829959 | 0.7749324 | 0.7691585 | 0.7590286
45 | 0 | 60 | 0 | 0.02325774 | 0.02427737 | 0.02496861 | 0.02452986 | 0.02496181 | 0.02500891 | 0.02453367 | 0.02459376 | 0.02445811 | 0.02437726 | 0.0244556 | 0.02413775 | 0.02388178 | 0.02382004 | 0.02369101 | 0.02378794 | 0.02338617 | 0.02337359 | 0.02329198 | 0.02301655 | 0.02291074 | 0.0226903 | 0.02243605 | 0.02229762 | 0.02212922 | 0.0219847 | 0.0217328 | 0.02144119 | 0.02132432 | 0.02112101 | 0.02105462 | 0.02075413 | 0.02015785 | 0.01972764 | 0.01956889 | 0.01925138 | 0.01873572 | 0.01837154 | 0.0180157 | 0.01749972 | 0.01699922
45 | 0 | 60 | 11.25 | 0.02347766 | 0.02369107 | 0.02461288 | 0.02486303 | 0.02380981 | 0.02407237 | 0.02410364 | 0.02415917 | 0.02380477 | 0.02365821 | 0.02377971 | 0.02367856 | 0.02348043 | 0.02348668 | 0.02326936 | 0.0232321 | 0.023122 | 0.02290584 | 0.0227128 | 0.02258467 | 0.02241246 | 0.02217983 | 0.02209037 | 0.02196002 | 0.02173627 | 0.02152322 | 0.02133297 | 0.02091697 | 0.02091726 | 0.02068088 | 0.02046528 | 0.020053 | 0.02004625 | 0.01965874 | 0.01917639 | 0.01887419 | 0.01855591 | 0.01805895 | 0.01765419 | 0.01740702 | 0.01694728
45 | 0 | 60 | 22.5 | 0.02292256 | 0.02357718 | 0.02327527 | 0.024252 | 0.02354319 | 0.02365902 | 0.02339852 | 0.02329751 | 0.0230453 | 0.02305211 | 0.02312122 | 0.0229817 | 0.0226474 | 0.02260205 | 0.02271236 | 0.02225429 | 0.02246391 | 0.02222644 | 0.02223734 | 0.0220142 | 0.02182465 | 0.02163383 | 0.02157558 | 0.02129007 | 0.02116942 | 0.0209651 | 0.02076936 | 0.02055785 | 0.02038402 | 0.0201766 | 0.01997738 | 0.01971686 | 0.01960643 | 0.01924858 | 0.018789 | 0.01842439 | 0.01815607 | 0.017801 | 0.01736301 | 0.0170767 | 0.01668541
45 | 0 | 60 | 33.75 | 0.02225133 | 0.02325326 | 0.02403944 | 0.02291308 | 0.02398124 | 0.023315 | 0.02320918 | 0.02287767 | 0.02308332 | 0.02288261 | 0.02283961 | 0.02248437 | 0.02256274 | 0.02252137 | 0.02242842 | 0.02221529 | 0.02211252 | 0.02191658 | 0.02203511 | 0.02189349 | 0.02170777 | 0.0215374 | 0.02129699 | 0.02125263 | 0.02098428 | 0.02097335 | 0.02076746 | 0.02049826 | 0.02042625 | 0.02021026 | 0.01980727 | 0.01962179 | 0.01937463 | 0.01904463 | 0.01878886 | 0.01855198 | 0.01811191 | 0.01800242 | 0.01742949 | 0.01695693 | 0.01658779
45 | 0 | 60 | 45 | 0.02239389 | 0.02383573 | 0.0242929 | 0.02368687 | 0.02348612 | 0.02382356 | 0.02374814 | 0.0234326 | 0.02354476 | 0.0232676 | 0.02320116 | 0.02310395 | 0.02331763 | 0.02310839 | 0.02279998 | 0.02277246 | 0.02265089 | 0.02259557 | 0.02233676 | 0.02238354 | 0.02221018 | 0.02205886 | 0.02192384 | 0.02157372 | 0.021544 | 0.02142733 | 0.02105803 | 0.02101937 | 0.02077486 | 0.0205968 | 0.02035946 | 0.02013248 | 0.01991383 | 0.01965807 | 0.01945408 | 0.01900543 | 0.01890228 | 0.01830174 | 0.01793883 | 0.01764914 | 0.01715229
45 | 0 | 60 | 56.25 | 0.02365495 | 0.02495485 | 0.02498162 | 0.02534965 | 0.02515378 | 0.02526591 | 0.02501518 | 0.02474993 | 0.02456736 | 0.02448646 | 0.0244017 | 0.02445315 | 0.0242815 | 0.02437114 | 0.02419174 | 0.02397799 | 0.02384797 | 0.02374032 | 0.0236377 | 0.02363337 | 0.02334105 | 0.02307689 | 0.02322496 | 0.0229723 | 0.02277445 | 0.02271589 | 0.02253812 | 0.02224225 | 0.02209533 | 0.0219022 | 0.0217073 | 0.02150535 | 0.02127057 | 0.02082392 | 0.02065344 | 0.0202487 | 0.01993556 | 0.01954965 | 0.01917037 | 0.01888964 | 0.01848526
45 | 0 | 60 | 67.5 | 0.02562644 | 0.02747499 | 0.02733622 | 0.02771 | 0.02775963 | 0.02772357 | 0.02731742 | 0.02744562 | 0.02728095 | 0.02706417 | 0.02692291 | 0.02657493 | 0.02671822 | 0.02644997 | 0.02650298 | 0.02642594 | 0.02625255 | 0.02607714 | 0.0259308 | 0.02593147 | 0.0259662 | 0.02549461 | 0.02544157 | 0.02512265 | 0.02508045 | 0.0249381 | 0.02488723 | 0.02461616 | 0.0241381 | 0.02420938 | 0.0238101 | 0.02365183 | 0.02349152 | 0.02316243 | 0.02287647 | 0.02241872 | 0.02227914 | 0.02189604 | 0.02131534 | 0.02115615 | 0.02059555
45 | 0 | 60 | 78.75 | 0.03091913 | 0.03184582 | 0.03170778 | 0.03234978 | 0.03147741 | 0.03145045 | 0.03142364 | 0.03096731 | 0.0312734 | 0.03079044 | 0.03080657 | 0.03069196 | 0.03076512 | 0.03064816 | 0.03044682 | 0.03055434 | 0.03020286 | 0.03015045 | 0.02999755 | 0.02979058 | 0.02961218 | 0.0294584 | 0.02931465 | 0.02915969 | 0.02894777 | 0.0286833 | 0.02849224 | 0.02825109 | 0.02815186 | 0.02793413 | 0.02759795 | 0.02743668 | 0.02717058 | 0.02691821 | 0.02659509 | 0.02624741 | 0.02557061 | 0.02524345 | 0.02486646 | 0.0245051 | 0.02386448
45 | 0 | 60 | 90 | 0.03618713 | 0.03844913 | 0.03878443 | 0.03823341 | 0.03842639 | 0.03855425 | 0.03826376 | 0.03828394 | 0.03821739 | 0.03764838 | 0.03795521 | 0.03757839 | 0.03753459 | 0.03750791 | 0.03721726 | 0.03686695 | 0.03678091 | 0.03677474 | 0.03650418 | 0.03634985 | 0.03600163 | 0.03593701 | 0.03579832 | 0.03565078 | 0.0353898 | 0.03514896 | 0.03490437 | 0.03466939 | 0.03451618 | 0.03429698 | 0.03397942 | 0.03356836 | 0.033339 | 0.0329386 | 0.03254421 | 0.03217563 | 0.03166887 | 0.03131378 | 0.03079896 | 0.03035178 | 0.02965781
45 | 0 | 60 | 112.5 | 0.06786357 | 0.06959225 | 0.06935618 | 0.06938857 | 0.06934673 | 0.06883995 | 0.06898754 | 0.068194 | 0.06847205 | 0.06815992 | 0.0675944 | 0.06745115 | 0.06730286 | 0.06678018 | 0.06679342 | 0.06643787 | 0.06612143 | 0.06584825 | 0.06555121 | 0.06518514 | 0.06506373 | 0.06472212 | 0.06457275 | 0.06411016 | 0.06379475 | 0.06350593 | 0.06322022 | 0.06262216 | 0.06244973 | 0.06199458 | 0.06132114 | 0.06086165 | 0.06059642 | 0.05995702 | 0.05941285 | 0.05893925 | 0.05838524 | 0.05757178 | 0.05677053 | 0.05620371 | 0.055529
45 | 0 | 60 | 123.75 | 0.1006186 | 0.102265 | 0.1022236 | 0.1023402 | 0.1033554 | 0.1023483 | 0.1024589 | 0.101909 | 0.1021623 | 0.1010808 | 0.1011377 | 0.1006377 | 0.1005003 | 0.09995358 | 0.09991461 | 0.09937782 | 0.09894955 | 0.09854803 | 0.09852256 | 0.09785623 | 0.09742189 | 0.09706277 | 0.09674575 | 0.09597343 | 0.09563893 | 0.09532702 | 0.09462438 | 0.09427697 | 0.09346574 | 0.09295767 | 0.09249363 | 0.09209862 | 0.09099086 | 0.09046761 | 0.08938726 | 0.08875772 | 0.08813369 | 0.08728102 | 0.08590843 | 0.08496141 | 0.08393305
45 | 0 | 60 | 135 | 0.1573885 | 0.1627694 | 0.1641001 | 0.1645082 | 0.1641382 | 0.1646445 | 0.1639839 | 0.1626421 | 0.1625151 | 0.1614545 | 0.1611431 | 0.1602056 | 0.1596773 | 0.159315 | 0.1585094 | 0.1579265 | 0.1577703 | 0.1570905 | 0.1562723 | 0.1558645 | 0.1551441 | 0.1551798 | 0.1541908 | 0.1536181 | 0.1526301 | 0.1521857 | 0.1515514 | 0.1504961 | 0.1499376 | 0.148968 | 0.1479986 | 0.1477031 | 0.1465597 | 0.1455122 | 0.1441666 | 0.1429798 | 0.1417582 | 0.1401585 | 0.1386447 | 0.1377776 | 0.1355429
45 | 0 | 60 | 146.25 | 0.2622695 | 0.2684857 | 0.2700249 | 0.2719469 | 0.2717727 | 0.2701444 | 0.2710459 | 0.2685948 | 0.2688731 | 0.2679598 | 0.2667057 | 0.2662016 | 0.2657628 | 0.264747 | 0.2638281 | 0.26371 | 0.2633298 | 0.2624194 | 0.2612217 | 0.2603075 | 0.2592988 | 0.2589247 | 0.257707 | 0.2569922 | 0.25551 | 0.2543903 | 0.2537103 | 0.2521961 | 0.2511083 | 0.2504783 | 0.2493411 | 0.2473155 | 0.2458995 | 0.2440391 | 0.2423058 | 0.2397423 | 0.2388378 | 0.2356892 | 0.2333646 | 0.2309486 | 0.2287129
45 | 0 | 60 | 157.5 | 0.4265478 | 0.4395687 | 0.4397747 | 0.4429792 | 0.4435508 | 0.4447247 | 0.4430498 | 0.4420395 | 0.440831 | 0.439843 | 0.4386188 | 0.438732 | 0.4383329 | 0.4368365 | 0.4359879 | 0.4361264 | 0.4350238 | 0.4342064 | 0.4339726 | 0.431937 | 0.4311649 | 0.4315756 | 0.4291575 | 0.4282138 | 0.427301 | 0.4243979 | 0.4234076 | 0.4213318 | 0.4194913 | 0.4173532 | 0.415621 | 0.4133948 | 0.4123706 | 0.4086573 | 0.4048261 | 0.4015553 | 0.398606 | 0.3937947 | 0.3912076 | 0.3873328 | 0.3818325
45 | 0 | 60 | 168.75 | 0.6363497 | 0.6488798 | 0.6526133 | 0.6550637 | 0.6560729 | 0.6560764 | 0.656766 | 0.6555025 | 0.655568 | 0.6537368 | 0.655539 | 0.6548013 | 0.6554385 | 0.6528888 | 0.6541031 | 0.6544175 | 0.6536797 | 0.6522961 | 0.6524225 | 0.6509306 | 0.6492918 | 0.6483365 | 0.6466921 | 0.6457373 | 0.6429897 | 0.6418814 | 0.638512 | 0.6354469 | 0.633437 | 0.630961 | 0.6285088 | 0.6252293 | 0.6225969 | 0.6174374 | 0.6129365 | 0.6087942 | 0.6051382 | 0.5978278 | 0.5927001 | 0.5882356 | 0.58139
45 | 0 | 60 | 180 | 0.7401631 | 0.752447 | 0.7594076 | 0.75944 | 0.7628118 | 0.762944 | 0.7645227 | 0.7656627 | 0.7640233 | 0.7648172 | 0.7665722 | 0.7656911 | 0.7674569 | 0.7667079 | 0.766656 | 0.7665413 | 0.7676108 | 0.7653003 | 0.7645461 | 0.7618054 | 0.7613925 | 0.7596863 | 0.7573167 | 0.7552998 | 0.753194 | 0.7514958 | 0.7472954 | 0.7458765 | 0.7427122 | 0.7410703 | 0.7380577 | 0.7336414 | 0.7297208 | 0.7260658 | 0.7205635 | 0.7169174 | 0.7118416 | 0.7040969 | 0.6984613 | 0.691801 | 0.6834522
45 | 0 | 65 | 0 | 0.02145079 | 0.02215658 | 0.02263036 | 0.0224678 | 0.02289175 | 0.02267992 | 0.02231451 | 0.0227382 | 0.02255929 | 0.02211472 | 0.02205547 | 0.02218133 | 0.02193595 | 0.02193139 | 0.02188941 | 0.02169881 | 0.02152422 | 0.02140542 | 0.02138577 | 0.02105682 | 0.02107967 | 0.02081955 | 0.02069866 | 0.02052707 | 0.02044958 | 0.0200421 | 0.01999251 | 0.01969766 | 0.01958615 | 0.01920692 | 0.01899564 | 0.01878797 | 0.01842452 | 0.0181187 | 0.01785801 | 0.01760057 | 0.01713673 | 0.01696008 | 0.01654134 | 0.01598531 | 0.01554398
45 | 0 | 65 | 90 | 0.0352059 | 0.03451284 | 0.03545504 | 0.03572065 | 0.03555038 | 0.03504155 | 0.03470865 | 0.03493796 | 0.03475429 | 0.03457478 | 0.03452359 | 0.03452663 | 0.03429239 | 0.03402585 | 0.03384866 | 0.03351291 | 0.03367437 | 0.03321105 | 0.03337657 | 0.03324526 | 0.03297891 | 0.03284311 | 0.03256153 | 0.03247751 | 0.03220798 | 0.03209584 | 0.03179874 | 0.03144567 | 0.03138842 | 0.03116697 | 0.03096369 | 0.03066973 | 0.03037473 | 0.02992143 | 0.02966071 | 0.02923346 | 0.02893752 | 0.02830353 | 0.02786544 | 0.02753494 | 0.02680669
45 | 0 | 65 | 180 | 0.6535316 | 0.6673142 | 0.670783 | 0.6744699 | 0.6759705 | 0.6749177 | 0.6762991 | 0.676024 | 0.674866 | 0.6780709 | 0.6758586 | 0.6760029 | 0.6765216 | 0.6762845 | 0.6771812 | 0.6774609 | 0.677545 | 0.6752961 | 0.6742359 | 0.6732994 | 0.6727479 | 0.6706002 | 0.6694353 | 0.6681082 | 0.6660149 | 0.6647509 | 0.6620127 | 0.656599 | 0.6550256 | 0.6527254 | 0.6498901 | 0.6463215 | 0.6445842 | 0.6395062 | 0.6344669 | 0.6290419 | 0.6261836 | 0.6187838 | 0.6123569 | 0.6077228 | 0.6012353
45 | 0 | 70 | 0 | 0.01951543 | 0.01964589 | 0.02128994 | 0.02089847 | 0.02076135 | 0.02079126 | 0.02046584 | 0.02048788 | 0.02036219 | 0.02043825 | 0.02022649 | 0.02003109 | 0.01972342 | 0.01973954 | 0.01967154 | 0.01973323 | 0.01959402 | 0.01944947 | 0.01934485 | 0.0190745 | 0.01898505 | 0.01884236 | 0.01878348 | 0.01858908 | 0.01844063 | 0.01829974 | 0.01805436 | 0.01771246 | 0.01751373 | 0.01748228 | 0.017271 | 0.01689519 | 0.0167 | 0.01650208 | 0.01616928 | 0.01581056 | 0.01552831 | 0.01516442 | 0.0148487 | 0.01449391 | 0.01399614
45 | 0 | 70 | 9 | 0.01960607 | 0.02015774 | 0.02066951 | 0.02073319 | 0.02049433 | 0.02043245 | 0.02051492 | 0.02035667 | 0.02027488 | 0.0201686 | 0.02004524 | 0.01992234 | 0.01959502 | 0.0198301 | 0.01966739 | 0.01966968 | 0.01947944 | 0.01938648 | 0.01918481 | 0.0190949 | 0.01891189 | 0.0187675 | 0.01860405 | 0.01842327 | 0.01830041 | 0.01819202 | 0.01794981 | 0.01781504 | 0.0175521 | 0.01746089 | 0.01718481 | 0.0168779 | 0.01677301 | 0.01626637 | 0.01606549 | 0.01577564 | 0.01538768 | 0.01501292 | 0.01462251 | 0.01441328 | 0.01402995
45 | 0 | 70 | 18 | 0.01917448 | 0.01922979 | 0.02055777 | 0.01989691 | 0.02010991 | 0.02044952 | 0.02006847 | 0.02002509 | 0.01996847 | 0.01948107 | 0.01960763 | 0.01964302 | 0.01954601 | 0.01936655 | 0.01940568 | 0.01927731 | 0.01919109 | 0.0190569 | 0.01892374 | 0.01867224 | 0.01869709 | 0.01848942 | 0.01831918 | 0.01829948 | 0.01796118 | 0.01783909 | 0.01771762 | 0.01752764 | 0.01735489 | 0.01727839 | 0.0167408 | 0.01671258 | 0.01630748 | 0.01613976 | 0.01582614 | 0.01554579 | 0.01530252 | 0.01481941 | 0.01457898 | 0.01423748 | 0.01377904
45 | 0 | 70 | 27 | 0.01908875 | 0.02058247 | 0.02012354 | 0.01980405 | 0.01957848 | 0.01990975 | 0.01983016 | 0.01960355 | 0.01960138 | 0.01965549 | 0.01952446 | 0.01934638 | 0.01922556 | 0.01925835 | 0.01916605 | 0.0191286 | 0.01899574 | 0.01884033 | 0.01870173 | 0.01861547 | 0.01850219 | 0.01839772 | 0.01815035 | 0.0181152 | 0.01793866 | 0.01776783 | 0.01754137 | 0.01741858 | 0.01719143 | 0.01706936 | 0.01681442 | 0.01649588 | 0.01631304 | 0.01612808 | 0.01592378 | 0.01542559 | 0.0153538 | 0.01495243 | 0.01452356 | 0.01435938 | 0.01383887
45 | 0 | 70 | 36 | 0.01988126 | 0.01980615 | 0.02030443 | 0.02026762 | 0.01971762 | 0.02002189 | 0.01954157 | 0.01958406 | 0.01969872 | 0.01949812 | 0.01978356 | 0.0192884 | 0.01935126 | 0.01919958 | 0.01920861 | 0.01911603 | 0.01878745 | 0.01885659 | 0.01874209 | 0.0186522 | 0.0185503 | 0.01852237 | 0.01819898 | 0.01824133 | 0.01794162 | 0.01784456 | 0.01767377 | 0.01747192 | 0.01721572 | 0.01708115 | 0.01698476 | 0.01671892 | 0.01651054 | 0.01611799 | 0.0158235 | 0.01558078 | 0.01530047 | 0.01496908 | 0.01472569 | 0.0143696 | 0.01397474
45 | 0 | 70 | 45 | 0.01755973 | 0.01989618 | 0.02026384 | 0.02034945 | 0.02037223 | 0.02055902 | 0.01997611 | 0.02002215 | 0.02002184 | 0.01975006 | 0.01986672 | 0.0195451 | 0.01967211 | 0.01948346 | 0.01956595 | 0.01952183 | 0.01928002 | 0.01928237 | 0.01913397 | 0.01892199 | 0.01877983 | 0.01868452 | 0.01852751 | 0.01856398 | 0.01838605 | 0.0181273 | 0.01809647 | 0.01775985 | 0.01762087 | 0.01753537 | 0.01720089 | 0.01700045 | 0.01682921 | 0.01664253 | 0.01634995 | 0.01609097 | 0.01585032 | 0.01556316 | 0.0151238 | 0.01470299 | 0.01437461
45 | 0 | 70 | 54 | 0.01889134 | 0.02111127 | 0.02059297 | 0.02136592 | 0.02102943 | 0.02083662 | 0.02080687 | 0.02082011 | 0.02106984 | 0.02059677 | 0.02055169 | 0.02054277 | 0.02037109 | 0.0204516 | 0.02041881 | 0.02006767 | 0.0202125 | 0.01996473 | 0.01994768 | 0.01971162 | 0.01948557 | 0.01942787 | 0.01933591 | 0.01918742 | 0.01909213 | 0.01894391 | 0.01873677 | 0.01846067 | 0.01832865 | 0.01824489 | 0.01794286 | 0.01782607 | 0.01746194 | 0.01738334 | 0.01703444 | 0.01676352 | 0.01641417 | 0.01610077 | 0.01596499 | 0.01548113 | 0.01512758
45 | 0 | 70 | 63 | 0.0205639 | 0.02195757 | 0.02248489 | 0.02219293 | 0.02260254 | 0.02267954 | 0.02236109 | 0.02234505 | 0.02223497 | 0.02180933 | 0.02173364 | 0.02181587 | 0.02193278 | 0.02172119 | 0.02145634 | 0.0214513 | 0.02135787 | 0.02118226 | 0.02104361 | 0.02099173 | 0.02081139 | 0.02076065 | 0.02068731 | 0.02056225 | 0.02041155 | 0.02018648 | 0.01991001 | 0.01977028 | 0.01961715 | 0.01956746 | 0.01922222 | 0.01911071 | 0.01876597 | 0.0184398 | 0.01817334 | 0.01801794 | 0.01762719 | 0.01739221 | 0.01707029 | 0.01667103 | 0.01605014
45 | 0 | 70 | 72 | 0.02417078 | 0.0237835 | 0.02512395 | 0.02384899 | 0.02454032 | 0.02467755 | 0.02452962 | 0.02436102 | 0.02408155 | 0.02394218 | 0.0236828 | 0.0238561 | 0.02383765 | 0.02341481 | 0.02329947 | 0.0232575 | 0.02330568 | 0.02323906 | 0.02300392 | 0.02283016 | 0.02265573 | 0.02272432 | 0.02251042 | 0.02242912 | 0.02215251 | 0.02217456 | 0.02189143 | 0.02174228 | 0.02153785 | 0.02134309 | 0.02100853 | 0.02084977 | 0.02047975 | 0.0203693 | 0.0200664 | 0.01975146 | 0.01956303 | 0.01918434 | 0.01872913 | 0.01820187 | 0.01800486
45 | 0 | 70 | 81 | 0.02623388 | 0.02766032 | 0.02749613 | 0.02719742 | 0.02775734 | 0.02737854 | 0.02722398 | 0.02717686 | 0.02716632 | 0.02691421 | 0.02679279 | 0.02677372 | 0.02628614 | 0.02630168 | 0.02616737 | 0.02621494 | 0.02612948 | 0.02590921 | 0.02580968 | 0.02574942 | 0.02555183 | 0.02553749 | 0.02539319 | 0.02512694 | 0.02497912 | 0.02481934 | 0.02447431 | 0.02448383 | 0.02417657 | 0.02382423 | 0.02370666 | 0.02343192 | 0.02328286 | 0.02300623 | 0.02267309 | 0.0223098 | 0.02199825 | 0.02172396 | 0.02142702 | 0.02088977 | 0.02029017
45 | 0 | 70 | 90 | 0.03070378 | 0.03158403 | 0.0325545 | 0.03194531 | 0.03227209 | 0.03195691 | 0.03180459 | 0.03141129 | 0.03133859 | 0.03105805 | 0.03112414 | 0.03083746 | 0.03070069 | 0.03067554 | 0.03039483 | 0.03037733 | 0.03025552 | 0.03006106 | 0.03024711 | 0.02987808 | 0.02964333 | 0.02975193 | 0.02922683 | 0.02929886 | 0.02907403 | 0.02882885 | 0.02872096 | 0.0284929 | 0.02813216 | 0.02811 | 0.0277816 | 0.02757137 | 0.02713034 | 0.0269582 | 0.02651131 | 0.02627674 | 0.02581857 | 0.02542425 | 0.02492321 | 0.02465882 | 0.02387166
45 | 0 | 70 | 99 | 0.03770174 | 0.03797659 | 0.03900352 | 0.03873305 | 0.03830293 | 0.03837277 | 0.03833536 | 0.03793812 | 0.03795202 | 0.03777625 | 0.0377117 | 0.0372464 | 0.0372372 | 0.03726251 | 0.03693831 | 0.03672512 | 0.03669782 | 0.03668801 | 0.03637312 | 0.03634615 | 0.03628006 | 0.0359293 | 0.03569926 | 0.0357046 | 0.03533856 | 0.03503053 | 0.03481407 | 0.03447152 | 0.03442284 | 0.03417809 | 0.0338973 | 0.03338491 | 0.03328122 | 0.03278774 | 0.03240996 | 0.03197163 | 0.03176851 | 0.03108635 | 0.03054124 | 0.02994622 | 0.02953785
45 | 0 | 70 | 108 | 0.04720366 | 0.04859785 | 0.04934812 | 0.04906353 | 0.04866338 | 0.04836559 | 0.04839163 | 0.04828653 | 0.04824275 | 0.04775601 | 0.04764733 | 0.04745543 | 0.04741358 | 0.046926 | 0.04677668 | 0.04694251 | 0.04665235 | 0.04620679 | 0.046247 | 0.04592379 | 0.04569862 | 0.04532683 | 0.04527198 | 0.04504757 | 0.04470174 | 0.0446357 | 0.04408551 | 0.0437977 | 0.04374782 | 0.04333015 | 0.04299412 | 0.04254412 | 0.04234272 | 0.04166736 | 0.04147767 | 0.0408881 | 0.04032681 | 0.0394769 | 0.03915812 | 0.03839926 | 0.03789597
45 | 0 | 70 | 126 | 0.08852693 | 0.08721063 | 0.08968297 | 0.0890586 | 0.08957116 | 0.08953632 | 0.08930023 | 0.08858568 | 0.08814387 | 0.08815737 | 0.08738351 | 0.08710829 | 0.08665501 | 0.0864558 | 0.08623748 | 0.08586352 | 0.08556941 | 0.08534543 | 0.08495648 | 0.08465159 | 0.0841816 | 0.08372001 | 0.08338727 | 0.08307195 | 0.08267674 | 0.08229111 | 0.08163552 | 0.08143272 | 0.08082792 | 0.08038969 | 0.07956719 | 0.07929469 | 0.0788033 | 0.07789365 | 0.07705983 | 0.07641732 | 0.07571843 | 0.07497432 | 0.07357151 | 0.07311857 | 0.07192646
45 | 0 | 70 | 135 | 0.1250197 | 0.1278415 | 0.1295255 | 0.1298233 | 0.1291199 | 0.1284714 | 0.1286989 | 0.1278959 | 0.1274037 | 0.1269574 | 0.1266083 | 0.1257629 | 0.1253798 | 0.1253341 | 0.1250295 | 0.1241476 | 0.1241808 | 0.1232996 | 0.1230724 | 0.1223281 | 0.1216416 | 0.1214802 | 0.1208795 | 0.1199598 | 0.1200648 | 0.1192769 | 0.1184852 | 0.1175911 | 0.1169305 | 0.116564 | 0.1158171 | 0.1149682 | 0.1142773 | 0.113651 | 0.1126697 | 0.1115593 | 0.1104165 | 0.1091463 | 0.1078311 | 0.1063061 | 0.1050459
45 | 0 | 70 | 144 | 0.1871651 | 0.1910312 | 0.1907005 | 0.1928126 | 0.1917769 | 0.1917668 | 0.190996 | 0.1906289 | 0.1895099 | 0.1889203 | 0.1891502 | 0.1874104 | 0.1875634 | 0.1869301 | 0.1858327 | 0.1854445 | 0.1850533 | 0.1840598 | 0.1833779 | 0.1834353 | 0.182931 | 0.182252 | 0.1810572 | 0.1801387 | 0.1797834 | 0.1788458 | 0.1779089 | 0.1765167 | 0.1756304 | 0.1751855 | 0.1742062 | 0.1734989 | 0.1717089 | 0.1709795 | 0.169828 | 0.1675853 | 0.1666717 | 0.1644446 | 0.1629201 | 0.1606341 | 0.1589239
45 | 0 | 70 | 153 | 0.2780776 | 0.282193 | 0.2843011 | 0.2868852 | 0.2865892 | 0.2865972 | 0.2856144 | 0.2844372 | 0.283673 | 0.2828623 | 0.2820567 | 0.2809066 | 0.2803581 | 0.2802416 | 0.278855 | 0.2789534 | 0.2785254 | 0.2775552 | 0.2769983 | 0.2761086 | 0.2752579 | 0.2747498 | 0.2729382 | 0.2719259 | 0.2717433 | 0.2704565 | 0.2691464 | 0.2676568 | 0.266442 | 0.2657765 | 0.2642767 | 0.2623088 | 0.2607079 | 0.258937 | 0.2561071 | 0.2544448 | 0.2522176 | 0.2501444 | 0.246898 | 0.2444978 | 0.2412246
45 | 0 | 70 | 162 | 0.3953713 | 0.4065157 | 0.4110108 | 0.4114454 | 0.4100545 | 0.4111131 | 0.4107256 | 0.4095815 | 0.4088207 | 0.408268 | 0.4075432 | 0.4059183 | 0.4057592 | 0.405574 | 0.4048219 | 0.4048773 | 0.4036622 | 0.4028601 | 0.4038634 | 0.4013364 | 0.4006908 | 0.3990645 | 0.3977912 | 0.3964048 | 0.3953441 | 0.3941659 | 0.3920835 | 0.3908438 | 0.3892625 | 0.3867792 | 0.3854569 | 0.3825683 | 0.3809678 | 0.3791658 | 0.3750173 | 0.3723315 | 0.3693181 | 0.3651445 | 0.3620013 | 0.3592205 | 0.3534599
45 | 0 | 70 | 171 | 0.517567 | 0.5323676 | 0.5365878 | 0.5364782 | 0.5400331 | 0.53729 | 0.5368263 | 0.5372905 | 0.5347011 | 0.5361719 | 0.5354641 | 0.5352022 | 0.5350999 | 0.5339097 | 0.5333787 | 0.5340838 | 0.5337164 | 0.5316651 | 0.5306853 | 0.5302095 | 0.5290536 | 0.5277273 | 0.5268052 | 0.5249732 | 0.5242307 | 0.521888 | 0.5187986 | 0.51671 | 0.5143098 | 0.5125704 | 0.5104085 | 0.5079514 | 0.5050971 | 0.5005644 | 0.4965723 | 0.4942507 | 0.4898022 | 0.4844129 | 0.4816216 | 0.4751373 | 0.4692436
45 | 0 | 70 | 180 | 0.5664886 | 0.5804374 | 0.5850771 | 0.589617 | 0.5893797 | 0.5904414 | 0.5901796 | 0.5869108 | 0.5865176 | 0.5879814 | 0.5876347 | 0.587827 | 0.5872317 | 0.588192 | 0.5871663 | 0.5860633 | 0.5860503 | 0.5839931 | 0.5840316 | 0.583103 | 0.5827091 | 0.580814 | 0.5789511 | 0.5784922 | 0.5760434 | 0.5742718 | 0.5714576 | 0.5689299 | 0.5673218 | 0.5658219 | 0.5623808 | 0.5589027 | 0.5567261 | 0.5528581 | 0.5488259 | 0.5453888 | 0.5398119 | 0.5354468 | 0.5288076 | 0.5251271 | 0.5180683