## Tabelle1
theta_i | phi_i | theta_r | phi_r | BRDF@400nm | BRDF@410nm | BRDF@420nm | BRDF@430nm | BRDF@440nm | BRDF@450nm | BRDF@460nm | BRDF@470nm | BRDF@480nm | BRDF@490nm | BRDF@500nm | BRDF@510nm | BRDF@520nm | BRDF@530nm | BRDF@540nm | BRDF@550nm | BRDF@560nm | BRDF@570nm | BRDF@580nm | BRDF@590nm | BRDF@600nm | BRDF@610nm | BRDF@620nm | BRDF@630nm | BRDF@640nm | BRDF@650nm | BRDF@660nm | BRDF@670nm | BRDF@680nm | BRDF@690nm | BRDF@700nm | BRDF@710nm | BRDF@720nm | BRDF@730nm | BRDF@740nm | BRDF@750nm | BRDF@760nm | BRDF@770nm | BRDF@780nm | BRDF@790nm | BRDF@800nm
45 | 0 | 0 | 0 | 0.08361122 | 0.09557492 | 0.1015762 | 0.1019145 | 0.1009194 | 0.1007363 | 0.1008748 | 0.0996831 | 0.09843738 | 0.097553 | 0.09728112 | 0.09571539 | 0.09473478 | 0.09365263 | 0.09348609 | 0.0924994 | 0.09152937 | 0.09070741 | 0.08985787 | 0.08885797 | 0.08774566 | 0.08675936 | 0.08568543 | 0.08490824 | 0.08379993 | 0.08267544 | 0.08124571 | 0.08007662 | 0.07867876 | 0.07720155 | 0.07614129 | 0.07441144 | 0.0732678 | 0.0717721 | 0.07025835 | 0.06812659 | 0.06710856 | 0.0652805 | 0.06415067 | 0.0625255 | 0.06082834
45 | 0 | 5 | 0 | 0.06607342 | 0.08079575 | 0.08488717 | 0.08427472 | 0.08388763 | 0.08354149 | 0.08344907 | 0.08211945 | 0.08164975 | 0.08058352 | 0.08027876 | 0.07881043 | 0.07743914 | 0.07645363 | 0.07555861 | 0.07496584 | 0.0742575 | 0.07317529 | 0.07215449 | 0.07119172 | 0.07029443 | 0.06961865 | 0.06822286 | 0.06730675 | 0.06666513 | 0.06545323 | 0.06437068 | 0.0630575 | 0.06216469 | 0.06075774 | 0.05950295 | 0.05840462 | 0.05721679 | 0.05578759 | 0.05445925 | 0.05300112 | 0.05220166 | 0.05104176 | 0.04972663 | 0.0482454 | 0.04699885
45 | 0 | 5 | 90 | 0.08201782 | 0.09604543 | 0.1007278 | 0.1009326 | 0.1009451 | 0.1007824 | 0.09982139 | 0.09945987 | 0.09865657 | 0.09715797 | 0.09624122 | 0.09444365 | 0.09362046 | 0.09299934 | 0.09212924 | 0.09106064 | 0.09082366 | 0.08918484 | 0.08848371 | 0.08790387 | 0.08696048 | 0.08559314 | 0.08474681 | 0.08360117 | 0.08261446 | 0.0812521 | 0.08045686 | 0.07859178 | 0.07779295 | 0.07636191 | 0.07462838 | 0.07352173 | 0.07228425 | 0.07066434 | 0.06933538 | 0.0676882 | 0.06615511 | 0.06433626 | 0.06296047 | 0.06109514 | 0.05958835
45 | 0 | 5 | 180 | 0.1050433 | 0.12103 | 0.1277255 | 0.1273268 | 0.1277788 | 0.1277641 | 0.1267519 | 0.126127 | 0.125589 | 0.124427 | 0.1229486 | 0.1213249 | 0.120679 | 0.1193508 | 0.1194717 | 0.1177744 | 0.1175384 | 0.1160922 | 0.1157856 | 0.1147596 | 0.113811 | 0.1125932 | 0.111497 | 0.1106289 | 0.109208 | 0.1077395 | 0.106207 | 0.1048429 | 0.1032691 | 0.1017863 | 0.09988292 | 0.09832678 | 0.09679425 | 0.09430769 | 0.0925366 | 0.0907666 | 0.08948209 | 0.08732461 | 0.08472582 | 0.0833229 | 0.08091667
45 | 0 | 10 | 0 | 0.0541384 | 0.06819633 | 0.07299879 | 0.07341742 | 0.07338204 | 0.07228517 | 0.07214186 | 0.07092676 | 0.07000894 | 0.06917251 | 0.06767879 | 0.06724103 | 0.06590091 | 0.06508899 | 0.06378057 | 0.06338075 | 0.06268046 | 0.06113352 | 0.06046902 | 0.05938203 | 0.05889848 | 0.05779747 | 0.05694807 | 0.05615996 | 0.05512013 | 0.05405365 | 0.05302724 | 0.05189686 | 0.0510974 | 0.04995653 | 0.04889299 | 0.04803979 | 0.04686959 | 0.04546599 | 0.0444757 | 0.04336921 | 0.04224402 | 0.04112745 | 0.04028237 | 0.03928674 | 0.03786367
45 | 0 | 10 | 45 | 0.06156628 | 0.07354403 | 0.07752676 | 0.0787061 | 0.07799797 | 0.07810585 | 0.07753582 | 0.07551704 | 0.07530848 | 0.07415201 | 0.07317138 | 0.07225793 | 0.07098555 | 0.07053068 | 0.06942609 | 0.0687447 | 0.0678736 | 0.06711702 | 0.06595779 | 0.06480972 | 0.06436923 | 0.06302819 | 0.06194811 | 0.06111547 | 0.0601314 | 0.0593275 | 0.0582431 | 0.05667746 | 0.0555862 | 0.05458974 | 0.05403057 | 0.05246912 | 0.05130468 | 0.04971906 | 0.04913152 | 0.04780426 | 0.04666029 | 0.04561376 | 0.04379463 | 0.04322435 | 0.04196442
45 | 0 | 10 | 90 | 0.07711732 | 0.0921049 | 0.09775276 | 0.09762369 | 0.09728152 | 0.09752909 | 0.09666709 | 0.09585193 | 0.09437255 | 0.09398176 | 0.09314499 | 0.09124866 | 0.09088261 | 0.08960309 | 0.08884633 | 0.08792628 | 0.08666118 | 0.08612086 | 0.08545865 | 0.08399931 | 0.08330606 | 0.08214865 | 0.08144155 | 0.08008166 | 0.07899217 | 0.07795917 | 0.07693283 | 0.07563238 | 0.07418713 | 0.07296853 | 0.07174535 | 0.07038707 | 0.06901944 | 0.06709428 | 0.06556699 | 0.06421796 | 0.06316255 | 0.06135908 | 0.05984903 | 0.05895883 | 0.05650365
45 | 0 | 10 | 135 | 0.1141851 | 0.1310308 | 0.1374453 | 0.1372732 | 0.1388149 | 0.1376441 | 0.1373208 | 0.1362589 | 0.1340409 | 0.1332194 | 0.1324976 | 0.1308366 | 0.1303379 | 0.1296404 | 0.128385 | 0.1277166 | 0.1270024 | 0.1255372 | 0.1253892 | 0.1239968 | 0.1231277 | 0.1215236 | 0.1206591 | 0.1196491 | 0.1182735 | 0.1170206 | 0.1152999 | 0.1135812 | 0.1117694 | 0.1106249 | 0.1084908 | 0.1072425 | 0.1048269 | 0.1027959 | 0.1007134 | 0.09873087 | 0.09676565 | 0.09428606 | 0.09240309 | 0.09035994 | 0.08772726
45 | 0 | 10 | 180 | 0.1430402 | 0.1616851 | 0.1687059 | 0.1698704 | 0.1701608 | 0.1697179 | 0.1687488 | 0.1676962 | 0.1658266 | 0.164266 | 0.1633771 | 0.1621082 | 0.1605765 | 0.1592609 | 0.1580143 | 0.1570904 | 0.1561192 | 0.1556003 | 0.154971 | 0.1535217 | 0.1529646 | 0.1517967 | 0.1501117 | 0.1490166 | 0.1479354 | 0.146729 | 0.1441007 | 0.1424408 | 0.1404784 | 0.1391077 | 0.1369751 | 0.1348883 | 0.1327735 | 0.1303794 | 0.127391 | 0.1253633 | 0.1226128 | 0.1196655 | 0.1177362 | 0.1152272 | 0.1117952
45 | 0 | 15 | 0 | 0.04951283 | 0.06210287 | 0.06537585 | 0.06596425 | 0.06574875 | 0.06448611 | 0.06447378 | 0.06363892 | 0.06216189 | 0.06173663 | 0.06067038 | 0.05920445 | 0.0581945 | 0.05744815 | 0.05656956 | 0.05529118 | 0.05480186 | 0.0536406 | 0.05259685 | 0.05180184 | 0.0508685 | 0.05003329 | 0.04910573 | 0.04814671 | 0.04717557 | 0.04630266 | 0.04523616 | 0.04416599 | 0.04336377 | 0.04240442 | 0.041493 | 0.04045447 | 0.03959138 | 0.03864303 | 0.03736392 | 0.03659915 | 0.03567803 | 0.03448504 | 0.03374602 | 0.0328725 | 0.03152919
45 | 0 | 15 | 90 | 0.07312495 | 0.08667875 | 0.09262916 | 0.09372799 | 0.09300518 | 0.09192225 | 0.09168959 | 0.09032191 | 0.08950203 | 0.08892905 | 0.08771645 | 0.08641024 | 0.08534328 | 0.0844854 | 0.08395375 | 0.08294132 | 0.0822406 | 0.08119619 | 0.0806394 | 0.07962585 | 0.07854352 | 0.07734299 | 0.07659111 | 0.07557392 | 0.07415614 | 0.07294465 | 0.07203804 | 0.07077176 | 0.06959294 | 0.06820201 | 0.06700521 | 0.06582365 | 0.06409375 | 0.06290831 | 0.06126026 | 0.06041091 | 0.05923924 | 0.05697218 | 0.05640295 | 0.05441358 | 0.05318243
45 | 0 | 15 | 180 | 0.198835 | 0.2261772 | 0.2285102 | 0.2323696 | 0.2324006 | 0.232337 | 0.2316266 | 0.2302059 | 0.2276353 | 0.2251824 | 0.2225201 | 0.2210829 | 0.2199389 | 0.2181473 | 0.2170866 | 0.2164711 | 0.2157742 | 0.2151402 | 0.2134092 | 0.2133934 | 0.212172 | 0.2104916 | 0.2098661 | 0.207595 | 0.2064063 | 0.2046445 | 0.2014863 | 0.199608 | 0.1975907 | 0.1951542 | 0.1918537 | 0.1893411 | 0.1865128 | 0.1836792 | 0.1806413 | 0.1766486 | 0.1743335 | 0.1700928 | 0.1667301 | 0.1635053 | 0.1597436
45 | 0 | 20 | 0 | 0.04684218 | 0.05871705 | 0.06120416 | 0.06109542 | 0.06071918 | 0.0597669 | 0.05891959 | 0.0581233 | 0.05711057 | 0.05624994 | 0.0552205 | 0.05365442 | 0.05290518 | 0.05196538 | 0.05074702 | 0.04989663 | 0.04866978 | 0.04798964 | 0.04705314 | 0.04598723 | 0.04539354 | 0.04431954 | 0.04336734 | 0.04229057 | 0.04166322 | 0.04062177 | 0.03951932 | 0.03889125 | 0.03783523 | 0.03705167 | 0.03624773 | 0.03517439 | 0.03427046 | 0.03346437 | 0.03252607 | 0.03178572 | 0.03075694 | 0.03000756 | 0.02888252 | 0.02821199 | 0.02721412
45 | 0 | 20 | 22.5 | 0.04799666 | 0.0591684 | 0.06311615 | 0.062157 | 0.06140281 | 0.06169957 | 0.05972728 | 0.05978798 | 0.05900931 | 0.05749506 | 0.05605532 | 0.05516996 | 0.05436706 | 0.0528528 | 0.05241873 | 0.05115645 | 0.04995621 | 0.04941954 | 0.04859634 | 0.04716823 | 0.04653961 | 0.04567753 | 0.04462606 | 0.04399201 | 0.04267704 | 0.04210598 | 0.04127576 | 0.04012394 | 0.03939417 | 0.03845594 | 0.03722755 | 0.03647912 | 0.03545959 | 0.03436201 | 0.03360367 | 0.03275441 | 0.03201181 | 0.03091186 | 0.03013488 | 0.02924366 | 0.02833992
45 | 0 | 20 | 45 | 0.0501494 | 0.0620261 | 0.0658063 | 0.06602635 | 0.0661459 | 0.06482443 | 0.06379442 | 0.06253613 | 0.06231894 | 0.06112765 | 0.06019099 | 0.05851781 | 0.05801013 | 0.05669857 | 0.05558836 | 0.05498475 | 0.05378175 | 0.05264841 | 0.05193875 | 0.05122634 | 0.05002286 | 0.04914097 | 0.04863547 | 0.04742262 | 0.04636586 | 0.04537414 | 0.04474677 | 0.04377409 | 0.04266097 | 0.0419806 | 0.04063169 | 0.03973095 | 0.03858654 | 0.03760724 | 0.03661876 | 0.03569398 | 0.03487629 | 0.03385907 | 0.03297433 | 0.03214507 | 0.03099611
45 | 0 | 20 | 67.5 | 0.05646589 | 0.07051153 | 0.07339212 | 0.07205358 | 0.07261895 | 0.07204034 | 0.0711598 | 0.0701814 | 0.06972027 | 0.06814683 | 0.06659856 | 0.06627833 | 0.06553869 | 0.06384087 | 0.06367794 | 0.06257242 | 0.06139268 | 0.06091967 | 0.0598447 | 0.05875266 | 0.05765698 | 0.05706478 | 0.05595548 | 0.05485709 | 0.054007 | 0.0525752 | 0.05176847 | 0.05036759 | 0.04969039 | 0.0485414 | 0.04742445 | 0.04640407 | 0.04537281 | 0.04417572 | 0.04315934 | 0.04187321 | 0.04092564 | 0.0398248 | 0.038896 | 0.03802618 | 0.03650199
45 | 0 | 20 | 90 | 0.06818093 | 0.08180024 | 0.08815707 | 0.08654811 | 0.08813709 | 0.08680273 | 0.08614818 | 0.08552984 | 0.08444619 | 0.0833744 | 0.08274896 | 0.08154433 | 0.08024159 | 0.0798509 | 0.07917987 | 0.07768677 | 0.07683862 | 0.07564037 | 0.07508387 | 0.07378901 | 0.07290437 | 0.07165391 | 0.07106653 | 0.07021783 | 0.06884166 | 0.06816984 | 0.06661163 | 0.06523705 | 0.06393944 | 0.06309536 | 0.06179132 | 0.06055528 | 0.05919588 | 0.0576041 | 0.05642799 | 0.05534033 | 0.05423205 | 0.05238572 | 0.05104687 | 0.04968168 | 0.0484794
45 | 0 | 20 | 112.5 | 0.09479913 | 0.1084802 | 0.1161594 | 0.1173487 | 0.1167431 | 0.1165781 | 0.1155861 | 0.114612 | 0.1144339 | 0.1129879 | 0.1116827 | 0.1111427 | 0.1098201 | 0.1087962 | 0.1081284 | 0.1068414 | 0.1063225 | 0.1053168 | 0.104318 | 0.1033859 | 0.102253 | 0.1011755 | 0.1002163 | 0.09879344 | 0.09758903 | 0.09642912 | 0.0951824 | 0.09333216 | 0.09207345 | 0.09062068 | 0.08884369 | 0.08712035 | 0.08559408 | 0.08388681 | 0.08231118 | 0.08032077 | 0.07867015 | 0.07636513 | 0.07499821 | 0.07355074 | 0.07134509
45 | 0 | 20 | 135 | 0.1433282 | 0.1626318 | 0.1717332 | 0.1747833 | 0.1745587 | 0.1743393 | 0.1735394 | 0.1729585 | 0.1707712 | 0.1689868 | 0.1682462 | 0.1667477 | 0.1650019 | 0.1649488 | 0.163142 | 0.1629388 | 0.1622032 | 0.1611724 | 0.1601251 | 0.1596889 | 0.1583093 | 0.1567421 | 0.1559752 | 0.1543755 | 0.1531588 | 0.1516929 | 0.1496844 | 0.1475214 | 0.1454905 | 0.1432968 | 0.1407743 | 0.1390733 | 0.1364715 | 0.1343741 | 0.131759 | 0.1288009 | 0.1271705 | 0.1245438 | 0.1215729 | 0.119089 | 0.1155066
45 | 0 | 20 | 157.5 | 0.2278675 | 0.2566353 | 0.2633783 | 0.2651464 | 0.2670863 | 0.2667948 | 0.2643649 | 0.2630317 | 0.2595109 | 0.2566257 | 0.253431 | 0.2527257 | 0.2508801 | 0.2495478 | 0.2486277 | 0.2487878 | 0.2469307 | 0.2462959 | 0.2454121 | 0.2453516 | 0.2442078 | 0.2433008 | 0.2414157 | 0.240348 | 0.2385094 | 0.2369075 | 0.2342805 | 0.2307549 | 0.2287457 | 0.2261053 | 0.2236154 | 0.2191426 | 0.2161341 | 0.2127718 | 0.2098214 | 0.2049212 | 0.2015243 | 0.1973651 | 0.19329 | 0.1897568 | 0.1847419
45 | 0 | 20 | 180 | 0.2847685 | 0.3154393 | 0.3254885 | 0.3275852 | 0.3259225 | 0.3246504 | 0.3209085 | 0.3173839 | 0.3150252 | 0.3100713 | 0.307679 | 0.304599 | 0.3036624 | 0.3024403 | 0.3004381 | 0.3008316 | 0.3006439 | 0.2999802 | 0.29965 | 0.298532 | 0.2975823 | 0.2973436 | 0.2958644 | 0.2944437 | 0.2916738 | 0.289367 | 0.2864955 | 0.2838946 | 0.2803959 | 0.2785817 | 0.2752992 | 0.2699826 | 0.2659637 | 0.262271 | 0.2573964 | 0.2530851 | 0.2492957 | 0.243468 | 0.2384866 | 0.2345373 | 0.2288147
45 | 0 | 25 | 0 | 0.04520813 | 0.05606962 | 0.05955848 | 0.05859903 | 0.05765695 | 0.05665429 | 0.05557624 | 0.05510431 | 0.0536281 | 0.05223394 | 0.05135989 | 0.05054847 | 0.04955347 | 0.0481711 | 0.04739805 | 0.04632291 | 0.04558095 | 0.04457661 | 0.04335445 | 0.04260928 | 0.04144607 | 0.04054753 | 0.03979951 | 0.03891534 | 0.03803125 | 0.03740419 | 0.03606072 | 0.03509584 | 0.03452689 | 0.03359409 | 0.03262732 | 0.03186349 | 0.03071076 | 0.03020452 | 0.0291805 | 0.02839324 | 0.02767808 | 0.02660795 | 0.02584168 | 0.02517272 | 0.02431084
45 | 0 | 25 | 90 | 0.06674848 | 0.07797827 | 0.08364413 | 0.08299102 | 0.08223867 | 0.08282402 | 0.08086462 | 0.0806407 | 0.07933088 | 0.07805736 | 0.07775397 | 0.07586585 | 0.07498902 | 0.07448998 | 0.07317242 | 0.07242664 | 0.07148291 | 0.07040977 | 0.06924859 | 0.06862906 | 0.06794131 | 0.06677878 | 0.06571194 | 0.06461617 | 0.06330749 | 0.06223313 | 0.06118931 | 0.06003751 | 0.05875648 | 0.05782168 | 0.05642001 | 0.05548385 | 0.05420865 | 0.05314001 | 0.05133047 | 0.05020614 | 0.04934548 | 0.04766565 | 0.04685312 | 0.04515559 | 0.04412283
45 | 0 | 25 | 180 | 0.4082108 | 0.4460711 | 0.4603355 | 0.4606928 | 0.4575474 | 0.4559188 | 0.4505632 | 0.4427681 | 0.4369313 | 0.4296624 | 0.42844 | 0.4227948 | 0.4202857 | 0.4180018 | 0.4168584 | 0.4192828 | 0.4189872 | 0.4196069 | 0.4192107 | 0.4185211 | 0.4189097 | 0.4174843 | 0.4173716 | 0.4143949 | 0.4133133 | 0.4095485 | 0.404917 | 0.4016028 | 0.3984174 | 0.394146 | 0.3885839 | 0.3848473 | 0.3798179 | 0.3721255 | 0.366159 | 0.3599812 | 0.3544212 | 0.3465546 | 0.3402483 | 0.3336057 | 0.3248761
45 | 0 | 30 | 0 | 0.04130987 | 0.05275801 | 0.05647909 | 0.0559568 | 0.05655534 | 0.05431473 | 0.054386 | 0.05221599 | 0.05165208 | 0.05055721 | 0.04921415 | 0.0480637 | 0.0470362 | 0.04611955 | 0.04476983 | 0.04395978 | 0.04275835 | 0.04170048 | 0.04100826 | 0.03977985 | 0.03901877 | 0.0381579 | 0.0372048 | 0.03634709 | 0.03541749 | 0.03448809 | 0.03374549 | 0.03279346 | 0.03185833 | 0.03092864 | 0.03010053 | 0.02930081 | 0.02850386 | 0.02757208 | 0.02691542 | 0.02580987 | 0.02512029 | 0.02439668 | 0.02346225 | 0.0232222 | 0.02222868
45 | 0 | 30 | 22.5 | 0.0427451 | 0.05229095 | 0.05765365 | 0.0575378 | 0.05583659 | 0.05561445 | 0.05417737 | 0.05323061 | 0.05222397 | 0.05132732 | 0.04994931 | 0.04885275 | 0.04776926 | 0.04643993 | 0.04562593 | 0.04468114 | 0.04367838 | 0.04263788 | 0.04160077 | 0.04067297 | 0.03985437 | 0.03861008 | 0.03789564 | 0.03670338 | 0.03585021 | 0.03518703 | 0.0341542 | 0.03311137 | 0.03228492 | 0.03163707 | 0.03056959 | 0.02994817 | 0.02873916 | 0.02796902 | 0.02732923 | 0.02618197 | 0.02546925 | 0.02466534 | 0.02386727 | 0.02320055 | 0.02235478
45 | 0 | 30 | 45 | 0.0450938 | 0.05591026 | 0.05883945 | 0.05913846 | 0.05789533 | 0.05775411 | 0.05689101 | 0.05545747 | 0.05501766 | 0.05372442 | 0.05231158 | 0.05166876 | 0.05035852 | 0.04949935 | 0.04844063 | 0.04733046 | 0.0463102 | 0.04554478 | 0.04437107 | 0.04350764 | 0.0425145 | 0.04123074 | 0.04062361 | 0.03967894 | 0.03850021 | 0.03786724 | 0.03686912 | 0.03588867 | 0.03474586 | 0.03416875 | 0.03332707 | 0.03223704 | 0.03124473 | 0.03054684 | 0.02949717 | 0.02823535 | 0.02775444 | 0.02699046 | 0.02607438 | 0.02549277 | 0.02420191
45 | 0 | 30 | 67.5 | 0.05179671 | 0.06203517 | 0.06564245 | 0.06653869 | 0.06470748 | 0.06446077 | 0.06411272 | 0.06274971 | 0.06115902 | 0.06077439 | 0.0593146 | 0.05821331 | 0.05677993 | 0.05616444 | 0.05465755 | 0.05412307 | 0.05330573 | 0.05185367 | 0.050988 | 0.05032251 | 0.04912667 | 0.04855527 | 0.04695335 | 0.04612023 | 0.0452127 | 0.0442366 | 0.04297057 | 0.04229946 | 0.04110377 | 0.04038864 | 0.03900092 | 0.03800454 | 0.03717578 | 0.0363304 | 0.0352472 | 0.03425678 | 0.03305708 | 0.03252462 | 0.0312974 | 0.03071432 | 0.02930609
45 | 0 | 30 | 90 | 0.06076408 | 0.07438984 | 0.07838942 | 0.07910506 | 0.07787836 | 0.07664617 | 0.07677105 | 0.07619945 | 0.07552025 | 0.07313894 | 0.07287365 | 0.07172586 | 0.07068482 | 0.07023933 | 0.06857754 | 0.0681671 | 0.06715345 | 0.06606097 | 0.06505897 | 0.06417997 | 0.0629248 | 0.062165 | 0.06106643 | 0.05994301 | 0.05837183 | 0.05773305 | 0.05650662 | 0.05532911 | 0.05441879 | 0.05316136 | 0.05191717 | 0.05091464 | 0.04967995 | 0.0481255 | 0.0474073 | 0.04587188 | 0.04505817 | 0.04329992 | 0.04248243 | 0.04131034 | 0.04046648
45 | 0 | 30 | 112.5 | 0.08780001 | 0.103793 | 0.1080728 | 0.1089245 | 0.106927 | 0.1078845 | 0.1073096 | 0.1061726 | 0.1059126 | 0.1042061 | 0.1028934 | 0.1026076 | 0.1016786 | 0.1001469 | 0.0995343 | 0.09880709 | 0.09771331 | 0.09653118 | 0.09595162 | 0.09464237 | 0.09332728 | 0.09247062 | 0.09123998 | 0.09010835 | 0.08852753 | 0.08733636 | 0.08617619 | 0.08429349 | 0.08319071 | 0.08183341 | 0.07964449 | 0.07841952 | 0.07702907 | 0.07540327 | 0.07343069 | 0.07197715 | 0.07037289 | 0.06877194 | 0.06695217 | 0.06534065 | 0.06373247
45 | 0 | 30 | 135 | 0.1598606 | 0.1790462 | 0.1877063 | 0.1874151 | 0.1883272 | 0.1890113 | 0.1878765 | 0.1856452 | 0.1836841 | 0.1824439 | 0.1814977 | 0.1809694 | 0.1801617 | 0.1784289 | 0.1779254 | 0.177095 | 0.1759818 | 0.175177 | 0.1740153 | 0.1736725 | 0.1724213 | 0.1706111 | 0.169312 | 0.1670964 | 0.1658055 | 0.1635649 | 0.1621689 | 0.1596046 | 0.1572508 | 0.1559163 | 0.1528907 | 0.1509198 | 0.1486118 | 0.1463274 | 0.1434156 | 0.1406559 | 0.1382672 | 0.1342917 | 0.1319779 | 0.1293961 | 0.1257294
45 | 0 | 30 | 157.5 | 0.353596 | 0.3922827 | 0.4001231 | 0.4065479 | 0.403011 | 0.4014918 | 0.3967421 | 0.3911232 | 0.3833384 | 0.379706 | 0.3761533 | 0.3733817 | 0.3726122 | 0.3718545 | 0.3711003 | 0.3712263 | 0.3712229 | 0.372407 | 0.372853 | 0.3723643 | 0.3706689 | 0.371798 | 0.3696884 | 0.3670378 | 0.3652761 | 0.3618004 | 0.3597929 | 0.3563077 | 0.3518396 | 0.3486525 | 0.3432182 | 0.3391101 | 0.3337737 | 0.3287543 | 0.3222662 | 0.3164762 | 0.3110452 | 0.3041052 | 0.2984589 | 0.2928386 | 0.2865785
45 | 0 | 30 | 180 | 0.5761172 | 0.6283938 | 0.6410947 | 0.6397716 | 0.6355105 | 0.6275308 | 0.6144072 | 0.6073009 | 0.5942851 | 0.5840432 | 0.5773149 | 0.5703382 | 0.569328 | 0.5673693 | 0.5684995 | 0.5706493 | 0.5721247 | 0.5748756 | 0.5762147 | 0.577832 | 0.5781457 | 0.5775226 | 0.5768998 | 0.5744764 | 0.5724086 | 0.5682222 | 0.5644123 | 0.5584659 | 0.556011 | 0.5496269 | 0.5419257 | 0.5336458 | 0.528184 | 0.5205547 | 0.5106609 | 0.5018549 | 0.4923977 | 0.482584 | 0.4733834 | 0.4632925 | 0.4512668
45 | 0 | 35 | 0 | 0.04200684 | 0.05332753 | 0.05543384 | 0.05547339 | 0.0554713 | 0.0534886 | 0.05347262 | 0.05224049 | 0.05144158 | 0.04974223 | 0.04888553 | 0.04756448 | 0.04632798 | 0.04548543 | 0.0442401 | 0.0428279 | 0.04205307 | 0.04068167 | 0.03969659 | 0.03881203 | 0.03800925 | 0.03674998 | 0.03584276 | 0.03502292 | 0.03416021 | 0.03326582 | 0.03210383 | 0.03143906 | 0.03069389 | 0.02956295 | 0.0289497 | 0.02793861 | 0.0273287 | 0.02628487 | 0.02544302 | 0.02473601 | 0.02399183 | 0.02351283 | 0.02268141 | 0.02204263 | 0.02100501
45 | 0 | 35 | 90 | 0.05705937 | 0.07111897 | 0.07393088 | 0.07613804 | 0.07524677 | 0.07428897 | 0.07295674 | 0.07224 | 0.07204227 | 0.07026258 | 0.06899028 | 0.06874116 | 0.06705388 | 0.06626144 | 0.06493405 | 0.06406368 | 0.06311254 | 0.06227099 | 0.06111974 | 0.06021051 | 0.05906835 | 0.05811745 | 0.0570918 | 0.05593783 | 0.05486244 | 0.0539317 | 0.0527113 | 0.05134834 | 0.05005727 | 0.04901224 | 0.04786931 | 0.04694189 | 0.04551083 | 0.04437334 | 0.04333508 | 0.04197706 | 0.04105738 | 0.03940388 | 0.03888615 | 0.03739501 | 0.03670527
45 | 0 | 35 | 180 | 0.770868 | 0.8373456 | 0.8549317 | 0.8514755 | 0.8394021 | 0.8216043 | 0.8060982 | 0.7870753 | 0.7697309 | 0.755844 | 0.747771 | 0.7388841 | 0.7345837 | 0.7339827 | 0.73712 | 0.738634 | 0.7451943 | 0.7469953 | 0.7522152 | 0.7540493 | 0.7550659 | 0.7560655 | 0.7572291 | 0.7578104 | 0.7546205 | 0.7531598 | 0.7466444 | 0.7384056 | 0.7333875 | 0.7266318 | 0.7149405 | 0.7065129 | 0.6985955 | 0.6862884 | 0.6727992 | 0.6616287 | 0.65018 | 0.6356479 | 0.6231394 | 0.6102012 | 0.5924257
45 | 0 | 40 | 0 | -0.000672255 | -0.0002965937 | -4.493659e-06 | 0.001036156 | 0.0004336138 | 0.0004108162 | 0.000201172 | 0.0003121896 | 0.0002138475 | 0.000332018 | 0.0001952695 | 0.0002312107 | 0.0001908125 | 0.0001569506 | 0.00018959 | 0.0002560954 | 0.0002590718 | 0.0001902169 | 0.0002557541 | 0.0001848004 | 0.0002576907 | 0.0003404457 | 0.0001836282 | 0.0002590154 | 0.0002842612 | 0.0001907306 | 0.0001978617 | 0.0002662984 | 0.0002149843 | 0.0002332786 | 0.0003497714 | 0.000229072 | 0.0002889401 | 0.0002326477 | 0.0002428582 | 0.0002447493 | 0.0002991656 | 0.0003674502 | 0.0003268292 | 0.0002628339 | 0.0002824184
45 | 0 | 40 | 15 | 0.04074663 | 0.05240772 | 0.05590711 | 0.05597261 | 0.05513904 | 0.05361081 | 0.0530794 | 0.05127609 | 0.05039986 | 0.0492352 | 0.04843971 | 0.04657146 | 0.0450537 | 0.04435167 | 0.04287784 | 0.04217667 | 0.04058377 | 0.03966194 | 0.03862384 | 0.03783875 | 0.03647223 | 0.0357589 | 0.03488345 | 0.0338585 | 0.03279939 | 0.03209258 | 0.03118927 | 0.03001622 | 0.02934243 | 0.02820905 | 0.02764106 | 0.02673499 | 0.0261173 | 0.02517143 | 0.02419115 | 0.02332247 | 0.02275122 | 0.0219283 | 0.02140495 | 0.02097267 | 0.01975715
45 | 0 | 40 | 30 | 0.04015107 | 0.05291603 | 0.05559028 | 0.05537166 | 0.05415495 | 0.05322817 | 0.0528808 | 0.05108077 | 0.05030332 | 0.04917164 | 0.04783652 | 0.04663304 | 0.04516061 | 0.04409308 | 0.043244 | 0.04206148 | 0.04105316 | 0.03986416 | 0.03894254 | 0.03791066 | 0.03704073 | 0.03601107 | 0.0350311 | 0.03381024 | 0.03300979 | 0.03215202 | 0.03139434 | 0.03027379 | 0.02919225 | 0.02860133 | 0.02782977 | 0.02686503 | 0.02597413 | 0.02508041 | 0.02420204 | 0.02355835 | 0.02299626 | 0.02204515 | 0.02131041 | 0.0208138 | 0.01977491
45 | 0 | 40 | 45 | 0.04243981 | 0.05365018 | 0.05684774 | 0.05798594 | 0.05657064 | 0.05500441 | 0.05416666 | 0.05260758 | 0.0514659 | 0.05029451 | 0.04987349 | 0.04851011 | 0.04705525 | 0.0457581 | 0.04482966 | 0.04377431 | 0.04246676 | 0.04141163 | 0.04080337 | 0.03962941 | 0.0385473 | 0.0376948 | 0.03664236 | 0.03577409 | 0.03466093 | 0.03359268 | 0.03269315 | 0.03178664 | 0.03073756 | 0.02994208 | 0.02919759 | 0.02846286 | 0.02762783 | 0.02639672 | 0.02582552 | 0.02497371 | 0.02417225 | 0.02317402 | 0.02251704 | 0.02194871 | 0.02092498
45 | 0 | 40 | 60 | 0.04400779 | 0.05769742 | 0.05959957 | 0.05934329 | 0.05895624 | 0.0582886 | 0.05653306 | 0.05631754 | 0.05486764 | 0.05324736 | 0.05247759 | 0.05176771 | 0.04997611 | 0.0491641 | 0.04804365 | 0.04691733 | 0.04569038 | 0.04495962 | 0.04379251 | 0.04273989 | 0.04199522 | 0.04073479 | 0.04005341 | 0.03891446 | 0.03780073 | 0.03699213 | 0.03585915 | 0.03480456 | 0.03395552 | 0.03305881 | 0.03173462 | 0.03099694 | 0.030036 | 0.02933148 | 0.02799871 | 0.02756433 | 0.02650311 | 0.02559225 | 0.02501897 | 0.02416353 | 0.0232401
45 | 0 | 40 | 75 | 0.04783893 | 0.06056984 | 0.06457793 | 0.06418366 | 0.06377125 | 0.06190078 | 0.06221296 | 0.06105818 | 0.05965395 | 0.05863142 | 0.0575995 | 0.0561367 | 0.05514209 | 0.05426551 | 0.05321031 | 0.05209459 | 0.05122218 | 0.04989258 | 0.04898171 | 0.04795451 | 0.04686856 | 0.0458852 | 0.04490613 | 0.04376901 | 0.04286467 | 0.04156977 | 0.04059654 | 0.03950219 | 0.03865657 | 0.03769303 | 0.03649339 | 0.0354472 | 0.03455992 | 0.03342776 | 0.03255767 | 0.03150482 | 0.0306907 | 0.02967729 | 0.02891614 | 0.02813669 | 0.02699428
45 | 0 | 40 | 90 | 0.05545917 | 0.06779577 | 0.07174138 | 0.07179092 | 0.07223834 | 0.07067296 | 0.06987522 | 0.06859946 | 0.06832102 | 0.06723516 | 0.06595839 | 0.06473668 | 0.06380651 | 0.06298543 | 0.06220246 | 0.06061969 | 0.05951396 | 0.05864422 | 0.05782795 | 0.05687699 | 0.05555258 | 0.05462249 | 0.05334114 | 0.05211287 | 0.05113026 | 0.05020677 | 0.04873557 | 0.0474426 | 0.04656252 | 0.04542276 | 0.0444066 | 0.04282712 | 0.04187196 | 0.04093037 | 0.03960913 | 0.03847485 | 0.03754127 | 0.03654549 | 0.03537434 | 0.03462127 | 0.03318358
45 | 0 | 40 | 105 | 0.06695675 | 0.08086106 | 0.08672918 | 0.0866104 | 0.08624737 | 0.08577877 | 0.08502043 | 0.08393206 | 0.08306041 | 0.0821286 | 0.08141235 | 0.07984158 | 0.07884428 | 0.07782852 | 0.07657776 | 0.07601556 | 0.07498204 | 0.07374006 | 0.07296143 | 0.07182469 | 0.07069383 | 0.06971141 | 0.06826146 | 0.06682717 | 0.06608146 | 0.06472164 | 0.06378897 | 0.06250053 | 0.06102203 | 0.05962065 | 0.05820526 | 0.057072 | 0.0557579 | 0.0541246 | 0.05294225 | 0.05168943 | 0.04994902 | 0.04872941 | 0.04739454 | 0.04642789 | 0.04483133
45 | 0 | 40 | 120 | 0.09132846 | 0.1089284 | 0.1133737 | 0.1140511 | 0.1148065 | 0.1131883 | 0.1131642 | 0.1124347 | 0.1116978 | 0.1103711 | 0.1094098 | 0.1087454 | 0.1076102 | 0.106974 | 0.1063034 | 0.1047149 | 0.1043887 | 0.1027308 | 0.1019505 | 0.101043 | 0.09973205 | 0.09830136 | 0.09728926 | 0.09532351 | 0.09406482 | 0.09305182 | 0.09144898 | 0.08977016 | 0.08795245 | 0.08677761 | 0.08483516 | 0.08353466 | 0.08113024 | 0.07954039 | 0.07788199 | 0.07612452 | 0.07414844 | 0.07266935 | 0.07101369 | 0.06934612 | 0.06686838
45 | 0 | 40 | 135 | 0.1460994 | 0.1672616 | 0.1739757 | 0.1759048 | 0.1751283 | 0.1758556 | 0.1734793 | 0.173451 | 0.1729671 | 0.1719576 | 0.1703408 | 0.1684779 | 0.1680934 | 0.1670037 | 0.166433 | 0.1659106 | 0.164396 | 0.1640672 | 0.1631108 | 0.1615672 | 0.1608885 | 0.159749 | 0.1574672 | 0.1557412 | 0.154481 | 0.1521539 | 0.1505331 | 0.1484886 | 0.1463392 | 0.1439413 | 0.1418172 | 0.1394361 | 0.1371727 | 0.1343712 | 0.1315027 | 0.128653 | 0.1263271 | 0.1230789 | 0.1205495 | 0.1176939 | 0.1138696
45 | 0 | 40 | 150 | 0.2876503 | 0.3186027 | 0.3265662 | 0.3296963 | 0.3304233 | 0.3284822 | 0.3238142 | 0.3212288 | 0.3183262 | 0.3159365 | 0.3139753 | 0.3120069 | 0.3098669 | 0.3094522 | 0.3087108 | 0.3104203 | 0.3089515 | 0.308541 | 0.3078425 | 0.3084218 | 0.3054808 | 0.3038275 | 0.3025931 | 0.3015532 | 0.2985601 | 0.2956235 | 0.292868 | 0.2896349 | 0.2862355 | 0.2825827 | 0.2784909 | 0.2735979 | 0.2707161 | 0.2648391 | 0.2600225 | 0.2551882 | 0.2501362 | 0.244968 | 0.2404309 | 0.2352938 | 0.2285512
45 | 0 | 40 | 165 | 0.6192212 | 0.6691682 | 0.6869469 | 0.6844631 | 0.6736769 | 0.6656768 | 0.6553341 | 0.6412169 | 0.6305038 | 0.621191 | 0.61488 | 0.6092104 | 0.6072319 | 0.6085175 | 0.6086042 | 0.6139597 | 0.616754 | 0.6177025 | 0.6200974 | 0.6210069 | 0.6211163 | 0.6230193 | 0.6192578 | 0.6192984 | 0.6155566 | 0.6125066 | 0.6076583 | 0.6006771 | 0.596202 | 0.5891038 | 0.5814205 | 0.5734752 | 0.5665279 | 0.5564939 | 0.5475863 | 0.5365661 | 0.5271475 | 0.5138818 | 0.5019148 | 0.4916988 | 0.4790154
45 | 0 | 40 | 180 | 0.9695356 | 1.040639 | 1.058738 | 1.042525 | 1.023084 | 1.002491 | 0.9749639 | 0.9476879 | 0.9235154 | 0.9060212 | 0.895197 | 0.8867693 | 0.8835879 | 0.88472 | 0.8869343 | 0.8953238 | 0.9019306 | 0.9040634 | 0.9122792 | 0.9181368 | 0.923503 | 0.9239546 | 0.9233552 | 0.9226788 | 0.9208923 | 0.9171373 | 0.910021 | 0.9005171 | 0.8948886 | 0.8852032 | 0.8739595 | 0.8614069 | 0.8487072 | 0.8334021 | 0.8204038 | 0.8036701 | 0.78933 | 0.7705366 | 0.7536446 | 0.7387619 | 0.7179366
45 | 0 | 45 | 90 | 0.0522476 | 0.06634142 | 0.06939242 | 0.07010053 | 0.06895163 | 0.06902822 | 0.06771861 | 0.06665355 | 0.06556797 | 0.06502668 | 0.06360626 | 0.06211942 | 0.06116182 | 0.06007348 | 0.05941436 | 0.0583055 | 0.05702494 | 0.05566888 | 0.05533757 | 0.05434421 | 0.05297153 | 0.05161907 | 0.05052981 | 0.04974368 | 0.04835629 | 0.04737737 | 0.04602651 | 0.04503169 | 0.04396308 | 0.04295861 | 0.04165049 | 0.04049953 | 0.03934743 | 0.03813956 | 0.03702104 | 0.03609714 | 0.03517232 | 0.03375168 | 0.03278117 | 0.03202347 | 0.0310407
45 | 0 | 50 | 11.25 | 0.03968174 | 0.05388925 | 0.05641059 | 0.05465073 | 0.05455286 | 0.05232898 | 0.05138515 | 0.0502388 | 0.04895363 | 0.04742107 | 0.04664965 | 0.04540206 | 0.04375735 | 0.04305023 | 0.04166962 | 0.04027818 | 0.03972223 | 0.0382827 | 0.03704287 | 0.03615325 | 0.03481499 | 0.03396288 | 0.03305791 | 0.0319735 | 0.03099789 | 0.0303168 | 0.02912155 | 0.02817449 | 0.02739448 | 0.02650465 | 0.02554358 | 0.02473644 | 0.02396978 | 0.02333994 | 0.02252514 | 0.0217357 | 0.02104955 | 0.02043386 | 0.01950872 | 0.01877251 | 0.01826277
45 | 0 | 50 | 22.5 | 0.04121543 | 0.05246437 | 0.0561553 | 0.05399724 | 0.0538984 | 0.05245738 | 0.05131954 | 0.05033084 | 0.0483821 | 0.04760224 | 0.04607133 | 0.04449495 | 0.04362754 | 0.0427259 | 0.04114311 | 0.04018912 | 0.0389858 | 0.03778462 | 0.03707721 | 0.03584717 | 0.03468678 | 0.03368045 | 0.03283155 | 0.03172386 | 0.03078564 | 0.02969257 | 0.02895816 | 0.0277321 | 0.02710157 | 0.02618762 | 0.02534312 | 0.02447413 | 0.02383913 | 0.02279432 | 0.02198923 | 0.0214762 | 0.02061812 | 0.01978023 | 0.01941912 | 0.01869612 | 0.01789426
45 | 0 | 50 | 33.75 | 0.04098402 | 0.0532074 | 0.05454984 | 0.05449045 | 0.05418881 | 0.05262598 | 0.05140031 | 0.05024074 | 0.04881622 | 0.04798753 | 0.04679402 | 0.04557292 | 0.04457454 | 0.04306324 | 0.04166612 | 0.04056836 | 0.03945723 | 0.03844302 | 0.03758512 | 0.03628529 | 0.03534333 | 0.03427373 | 0.03319563 | 0.03224213 | 0.03122401 | 0.03027361 | 0.02922915 | 0.02832867 | 0.02742696 | 0.0265347 | 0.02586688 | 0.02494054 | 0.024153 | 0.02314423 | 0.02242902 | 0.02172589 | 0.02086279 | 0.02000729 | 0.01962258 | 0.01867504 | 0.01810919
45 | 0 | 50 | 45 | 0.04055272 | 0.0522066 | 0.05580535 | 0.05674319 | 0.05468007 | 0.05382748 | 0.05203705 | 0.05161305 | 0.05059877 | 0.04893639 | 0.04780891 | 0.04654656 | 0.04531445 | 0.04437074 | 0.04299048 | 0.04167488 | 0.04066344 | 0.03965463 | 0.03886413 | 0.03756225 | 0.03656222 | 0.03570664 | 0.03412911 | 0.03370322 | 0.03247067 | 0.03139024 | 0.03055786 | 0.02932615 | 0.02862309 | 0.02790684 | 0.02683307 | 0.02589366 | 0.02516297 | 0.02404261 | 0.02329584 | 0.02267828 | 0.02170691 | 0.02115988 | 0.02051819 | 0.01991842 | 0.01898411
45 | 0 | 50 | 56.25 | 0.04338885 | 0.05467889 | 0.05855552 | 0.0563977 | 0.05624709 | 0.05477977 | 0.05470491 | 0.05317256 | 0.05224896 | 0.05063334 | 0.05005237 | 0.04833335 | 0.04687941 | 0.04596677 | 0.04501928 | 0.04348432 | 0.04214782 | 0.04137767 | 0.04031489 | 0.03930311 | 0.03812272 | 0.03710396 | 0.03605046 | 0.03507857 | 0.03399516 | 0.03337089 | 0.03226852 | 0.03126523 | 0.03024923 | 0.02925204 | 0.02844159 | 0.02737673 | 0.02663561 | 0.02570661 | 0.02488336 | 0.02406059 | 0.02333453 | 0.02238877 | 0.02187109 | 0.02104294 | 0.02000963
45 | 0 | 50 | 67.5 | 0.04400369 | 0.05682139 | 0.05985686 | 0.05831468 | 0.05764251 | 0.05724466 | 0.05662156 | 0.05521131 | 0.05446434 | 0.05316005 | 0.05179447 | 0.05093157 | 0.04962855 | 0.04844097 | 0.04745086 | 0.04622057 | 0.04528876 | 0.04399431 | 0.0433514 | 0.04195317 | 0.04084201 | 0.04003197 | 0.03899227 | 0.03799587 | 0.03686668 | 0.03570052 | 0.03476311 | 0.03368965 | 0.03252595 | 0.03173435 | 0.03063822 | 0.02971354 | 0.02870605 | 0.02786096 | 0.02691625 | 0.02608466 | 0.02523039 | 0.02435817 | 0.02336393 | 0.02281557 | 0.0220664
45 | 0 | 50 | 78.75 | 0.04665453 | 0.06079135 | 0.06309135 | 0.06267648 | 0.06281929 | 0.06174032 | 0.06027607 | 0.05893482 | 0.0583441 | 0.05758194 | 0.05587297 | 0.0550558 | 0.05376694 | 0.05271679 | 0.05151536 | 0.05058049 | 0.04882241 | 0.04799706 | 0.04707191 | 0.04595493 | 0.04470791 | 0.04388 | 0.04267161 | 0.0415191 | 0.04058442 | 0.03941819 | 0.03843326 | 0.03732199 | 0.03634016 | 0.03510389 | 0.03403059 | 0.03321973 | 0.03197344 | 0.03119825 | 0.03023721 | 0.02924499 | 0.0283311 | 0.02744478 | 0.02650497 | 0.02578098 | 0.02471631
45 | 0 | 50 | 90 | 0.05263687 | 0.06471434 | 0.06642379 | 0.06896864 | 0.06794682 | 0.06710929 | 0.06591997 | 0.06480997 | 0.06424147 | 0.06267364 | 0.06181182 | 0.06043337 | 0.05899657 | 0.05820034 | 0.05728616 | 0.0566952 | 0.05512468 | 0.05408062 | 0.05288802 | 0.05223792 | 0.05080384 | 0.04976852 | 0.04863921 | 0.04769892 | 0.04634334 | 0.04524971 | 0.04398186 | 0.04292961 | 0.0418406 | 0.04078051 | 0.03950835 | 0.0384213 | 0.03733791 | 0.03619785 | 0.03502887 | 0.03396906 | 0.03291377 | 0.03185695 | 0.03125506 | 0.03025108 | 0.02913896
45 | 0 | 50 | 112.5 | 0.06875245 | 0.0844765 | 0.08905007 | 0.08990567 | 0.08970509 | 0.08787946 | 0.08870023 | 0.0869052 | 0.08536471 | 0.08515197 | 0.08403734 | 0.08221158 | 0.08209825 | 0.0803829 | 0.07965067 | 0.07920375 | 0.07801029 | 0.07701723 | 0.07593608 | 0.07431791 | 0.07344817 | 0.0721701 | 0.07080468 | 0.06969608 | 0.0681507 | 0.06686329 | 0.06563528 | 0.0636478 | 0.06223508 | 0.06120389 | 0.05998109 | 0.05832392 | 0.05660233 | 0.05539738 | 0.05436869 | 0.05237951 | 0.05127236 | 0.04983717 | 0.04816505 | 0.04719954 | 0.04535351
45 | 0 | 50 | 123.75 | 0.08643759 | 0.1063203 | 0.1114718 | 0.1117598 | 0.1112437 | 0.1115628 | 0.1107553 | 0.1090508 | 0.1090548 | 0.1074802 | 0.1067668 | 0.1052307 | 0.1048828 | 0.1032226 | 0.1031434 | 0.102617 | 0.1005182 | 0.09978653 | 0.09881395 | 0.09762753 | 0.09645472 | 0.09514287 | 0.09357959 | 0.09181265 | 0.09048414 | 0.08892313 | 0.08733644 | 0.08563427 | 0.08402139 | 0.08226732 | 0.08084964 | 0.0788277 | 0.07720094 | 0.07519245 | 0.07350803 | 0.07130624 | 0.06983472 | 0.06805747 | 0.06619869 | 0.06442055 | 0.06246828
45 | 0 | 50 | 135 | 0.12519 | 0.1465682 | 0.1531514 | 0.1539855 | 0.1539319 | 0.1532725 | 0.1527996 | 0.151188 | 0.1512172 | 0.1496272 | 0.1481513 | 0.147821 | 0.14689 | 0.146914 | 0.1458529 | 0.1446652 | 0.1437335 | 0.1422442 | 0.1412456 | 0.1395092 | 0.1388383 | 0.137724 | 0.1357315 | 0.1338134 | 0.1322209 | 0.1304283 | 0.1284015 | 0.1258443 | 0.1241065 | 0.1220796 | 0.1195987 | 0.1171054 | 0.1151768 | 0.1125301 | 0.1099244 | 0.1073272 | 0.1049818 | 0.1025614 | 0.1002617 | 0.09750802 | 0.09453673
45 | 0 | 50 | 146.25 | 0.2043764 | 0.2303006 | 0.237989 | 0.2414818 | 0.2402424 | 0.2400791 | 0.2385278 | 0.2360379 | 0.2344697 | 0.2335527 | 0.2328239 | 0.2310293 | 0.2302913 | 0.229218 | 0.2288661 | 0.2286673 | 0.2279631 | 0.2264545 | 0.2252746 | 0.2245596 | 0.2220716 | 0.2209318 | 0.2191507 | 0.2164783 | 0.2146451 | 0.2121231 | 0.2088849 | 0.2067709 | 0.2034544 | 0.2007358 | 0.1979919 | 0.194223 | 0.1901019 | 0.1864952 | 0.1820943 | 0.1781495 | 0.1762267 | 0.1717226 | 0.1675596 | 0.1638748 | 0.1594233
45 | 0 | 50 | 157.5 | 0.37845 | 0.4184244 | 0.4266167 | 0.430397 | 0.4278468 | 0.4225566 | 0.4174055 | 0.411856 | 0.4056406 | 0.4018589 | 0.4006666 | 0.4000882 | 0.3990657 | 0.3987721 | 0.3982522 | 0.4005293 | 0.4011384 | 0.399363 | 0.3990799 | 0.3992172 | 0.3968796 | 0.3959395 | 0.3938507 | 0.3903751 | 0.3862786 | 0.3830954 | 0.3791624 | 0.3748025 | 0.3699692 | 0.3643315 | 0.3595105 | 0.3533827 | 0.347942 | 0.3409294 | 0.3350726 | 0.3276662 | 0.3219837 | 0.3151344 | 0.308562 | 0.3014789 | 0.2939856
45 | 0 | 50 | 168.75 | 0.7217017 | 0.7654937 | 0.7738685 | 0.764457 | 0.7541829 | 0.7402825 | 0.7243251 | 0.7083266 | 0.6966414 | 0.6908756 | 0.6854716 | 0.6816059 | 0.6809414 | 0.683523 | 0.6859839 | 0.6904319 | 0.6936289 | 0.6945021 | 0.6978157 | 0.6982701 | 0.6987174 | 0.6978423 | 0.6951374 | 0.690485 | 0.686732 | 0.6804127 | 0.6755225 | 0.6658073 | 0.6587987 | 0.6499272 | 0.6383862 | 0.6301119 | 0.6193354 | 0.6072697 | 0.5956289 | 0.582214 | 0.5706133 | 0.5561298 | 0.5448618 | 0.5310442 | 0.5166478
45 | 0 | 50 | 180 | 0.9928307 | 1.050373 | 1.051899 | 1.042988 | 1.021943 | 0.9991613 | 0.9747833 | 0.9511584 | 0.9298487 | 0.918951 | 0.9086464 | 0.9047727 | 0.90548 | 0.9094748 | 0.9134536 | 0.9230446 | 0.9289088 | 0.9332462 | 0.9368269 | 0.9413348 | 0.9422921 | 0.9427732 | 0.9405845 | 0.9382786 | 0.9321571 | 0.9257538 | 0.9182403 | 0.906288 | 0.8978246 | 0.8859121 | 0.8735476 | 0.8594439 | 0.8444833 | 0.8280961 | 0.8125099 | 0.7950118 | 0.7808113 | 0.7578091 | 0.7417074 | 0.726103 | 0.7037277
45 | 0 | 50.1 | 146.6 | 0.2115275 | 0.2323858 | 0.2407753 | 0.2419592 | 0.2425648 | 0.2408087 | 0.2394139 | 0.2365668 | 0.2358406 | 0.2341748 | 0.2328281 | 0.2319782 | 0.2308987 | 0.2297869 | 0.2295464 | 0.2293806 | 0.2282829 | 0.2273747 | 0.2265704 | 0.2252166 | 0.2237802 | 0.2216643 | 0.2200061 | 0.2174421 | 0.2151557 | 0.2122333 | 0.2098861 | 0.2062415 | 0.2030144 | 0.2001266 | 0.1964886 | 0.1928963 | 0.1896311 | 0.1852657 | 0.181702 | 0.1784192 | 0.1746838 | 0.1705778 | 0.1666525 | 0.1630023 | 0.1586896
45 | 0 | 55 | 0 | 0.04352504 | 0.05238376 | 0.05399673 | 0.0542201 | 0.05355327 | 0.05175547 | 0.05127383 | 0.04964447 | 0.04851898 | 0.04684458 | 0.04597004 | 0.04430581 | 0.0431946 | 0.0418032 | 0.04071953 | 0.03956834 | 0.0383493 | 0.03710954 | 0.03606028 | 0.03491242 | 0.03399483 | 0.03309693 | 0.03187051 | 0.03096703 | 0.02986093 | 0.02895997 | 0.02788113 | 0.02692055 | 0.02624168 | 0.02524958 | 0.0244838 | 0.02350885 | 0.02284358 | 0.02201504 | 0.02128339 | 0.02033422 | 0.01967935 | 0.01909744 | 0.01838224 | 0.01780261 | 0.01711158
45 | 0 | 55 | 90 | 0.05129789 | 0.06352056 | 0.06646082 | 0.0665934 | 0.06629805 | 0.06573583 | 0.06413031 | 0.06334724 | 0.06178719 | 0.06070367 | 0.05976339 | 0.05864474 | 0.05727458 | 0.05640542 | 0.05548398 | 0.05411669 | 0.05313896 | 0.05197388 | 0.05074215 | 0.04966008 | 0.04855917 | 0.04758666 | 0.0465078 | 0.0451871 | 0.04408175 | 0.04290907 | 0.04166603 | 0.0405315 | 0.0394459 | 0.03835064 | 0.03720626 | 0.03597099 | 0.03492836 | 0.03383541 | 0.03294525 | 0.03186331 | 0.03096165 | 0.02990392 | 0.02899969 | 0.02799493 | 0.02701552
45 | 0 | 55 | 180 | 0.8381926 | 0.8898596 | 0.8998688 | 0.8849908 | 0.871099 | 0.850912 | 0.8313567 | 0.8153614 | 0.8019312 | 0.790209 | 0.7868801 | 0.7836795 | 0.78487 | 0.7875134 | 0.79063 | 0.7981254 | 0.8031386 | 0.8052268 | 0.8075532 | 0.810986 | 0.8115811 | 0.8087461 | 0.8072756 | 0.8012183 | 0.7952919 | 0.7899961 | 0.7817397 | 0.7704919 | 0.7621777 | 0.7509079 | 0.7386855 | 0.7264328 | 0.7135953 | 0.6989061 | 0.68463 | 0.668881 | 0.6547128 | 0.6387958 | 0.623551 | 0.6092702 | 0.5918294
45 | 0 | 60 | 0 | 0.04112282 | 0.05120091 | 0.05355589 | 0.05344569 | 0.05131972 | 0.05130852 | 0.04978391 | 0.04846879 | 0.0473275 | 0.04574521 | 0.04446658 | 0.04333249 | 0.04213491 | 0.04073664 | 0.03966841 | 0.03845402 | 0.03730145 | 0.03615675 | 0.03505389 | 0.03391105 | 0.03279459 | 0.03166795 | 0.03077575 | 0.02986274 | 0.02871569 | 0.02788813 | 0.02672248 | 0.02582113 | 0.02489821 | 0.02410575 | 0.0233002 | 0.02254998 | 0.02167757 | 0.02083072 | 0.02016167 | 0.01943278 | 0.01881942 | 0.01803703 | 0.01751681 | 0.0169606 | 0.01619502
45 | 0 | 60 | 11.25 | 0.04056346 | 0.0514594 | 0.05428277 | 0.05317894 | 0.05197638 | 0.05081994 | 0.04980178 | 0.0484428 | 0.04743932 | 0.04577545 | 0.04479803 | 0.04353287 | 0.04200813 | 0.04086625 | 0.03931742 | 0.03819845 | 0.03718856 | 0.03587633 | 0.03467148 | 0.03390842 | 0.03281548 | 0.03178476 | 0.03055224 | 0.02969124 | 0.02855406 | 0.02771549 | 0.02668393 | 0.02584016 | 0.02482127 | 0.02395252 | 0.02313904 | 0.02232445 | 0.02138781 | 0.02075342 | 0.01982869 | 0.01926481 | 0.01849512 | 0.01790122 | 0.01715195 | 0.01670259 | 0.01582731
45 | 0 | 60 | 22.5 | 0.04025645 | 0.05253929 | 0.05417569 | 0.05400732 | 0.05269093 | 0.05181023 | 0.05001515 | 0.04842979 | 0.0474675 | 0.04600946 | 0.04478912 | 0.04348754 | 0.0423009 | 0.0408737 | 0.0397415 | 0.03870002 | 0.03766821 | 0.03630428 | 0.03538378 | 0.03415696 | 0.03318106 | 0.03210313 | 0.031023 | 0.02990057 | 0.02892004 | 0.02808598 | 0.02697657 | 0.02612568 | 0.02520992 | 0.02431073 | 0.02331522 | 0.02269719 | 0.02178617 | 0.02086118 | 0.02018901 | 0.01930856 | 0.01875219 | 0.01803417 | 0.01733866 | 0.01688558 | 0.0162661
45 | 0 | 60 | 33.75 | 0.04257366 | 0.05243544 | 0.05485275 | 0.05395894 | 0.05259068 | 0.05223816 | 0.05058276 | 0.04961985 | 0.04804598 | 0.04659257 | 0.0453163 | 0.04394332 | 0.04284702 | 0.04162599 | 0.0404268 | 0.03940236 | 0.03811684 | 0.03699693 | 0.03586447 | 0.03476338 | 0.03378444 | 0.03265929 | 0.0316637 | 0.03058697 | 0.02937496 | 0.02848305 | 0.0275215 | 0.02662995 | 0.02562962 | 0.02485203 | 0.02397647 | 0.02315669 | 0.02236158 | 0.0216023 | 0.02061168 | 0.01986043 | 0.01911402 | 0.01843077 | 0.01779942 | 0.01727536 | 0.01659447
45 | 0 | 60 | 45 | 0.04216991 | 0.05424398 | 0.05613413 | 0.05523654 | 0.05415872 | 0.05281848 | 0.05181019 | 0.05030261 | 0.04871017 | 0.04785303 | 0.04620089 | 0.04511652 | 0.04388922 | 0.04243558 | 0.04147466 | 0.04041806 | 0.03928185 | 0.03827649 | 0.03702258 | 0.03580375 | 0.03492096 | 0.03386182 | 0.03262672 | 0.03169214 | 0.03060991 | 0.0296489 | 0.02841256 | 0.02756319 | 0.02675909 | 0.02589019 | 0.02498982 | 0.02416527 | 0.02321989 | 0.02227526 | 0.02156811 | 0.02066635 | 0.02014341 | 0.01923712 | 0.01852643 | 0.01795865 | 0.0172361
45 | 0 | 60 | 56.25 | 0.04432836 | 0.05428595 | 0.05689367 | 0.05647349 | 0.05505114 | 0.05377291 | 0.05280997 | 0.05172736 | 0.05051583 | 0.04879224 | 0.04804576 | 0.04665229 | 0.04550958 | 0.04416365 | 0.0430277 | 0.04172444 | 0.04074869 | 0.03955411 | 0.0386205 | 0.0376241 | 0.03650458 | 0.03529953 | 0.03422369 | 0.03328964 | 0.0321075 | 0.03124861 | 0.03010449 | 0.02921758 | 0.02816872 | 0.02732337 | 0.02628433 | 0.0255235 | 0.02460384 | 0.02369237 | 0.02273412 | 0.02192033 | 0.02124924 | 0.02051429 | 0.01990789 | 0.019038 | 0.018281
45 | 0 | 60 | 67.5 | 0.04563511 | 0.05585178 | 0.05893974 | 0.05846929 | 0.0569141 | 0.05630761 | 0.05500006 | 0.05366493 | 0.05289905 | 0.05122182 | 0.04992178 | 0.04894985 | 0.04787001 | 0.04658006 | 0.04562767 | 0.04447723 | 0.04332645 | 0.04210917 | 0.0411053 | 0.03993445 | 0.03881966 | 0.0377984 | 0.0366386 | 0.03557391 | 0.03456224 | 0.03333234 | 0.03247748 | 0.03131236 | 0.03034432 | 0.02946044 | 0.02841416 | 0.02752133 | 0.02657999 | 0.0255484 | 0.02470355 | 0.02394326 | 0.02291271 | 0.02222989 | 0.02162029 | 0.02073712 | 0.02005527
45 | 0 | 60 | 78.75 | 0.04700364 | 0.0579926 | 0.06156211 | 0.06118883 | 0.05917531 | 0.05921114 | 0.05806181 | 0.0570551 | 0.05546137 | 0.0544034 | 0.05327461 | 0.05201975 | 0.05100829 | 0.05012 | 0.0487724 | 0.04785673 | 0.04677929 | 0.04550942 | 0.04455972 | 0.04333634 | 0.04232873 | 0.0410117 | 0.03992463 | 0.03893722 | 0.03775533 | 0.03669911 | 0.03573264 | 0.03443578 | 0.03331733 | 0.03253721 | 0.03128466 | 0.03034439 | 0.02941572 | 0.02834108 | 0.02739724 | 0.02638905 | 0.02570557 | 0.02464518 | 0.02393201 | 0.02318228 | 0.02240618
45 | 0 | 60 | 90 | 0.05196642 | 0.0629169 | 0.06532441 | 0.06583655 | 0.06446875 | 0.06411751 | 0.06261546 | 0.06117654 | 0.06050133 | 0.059221 | 0.05818918 | 0.05681857 | 0.0558839 | 0.05472667 | 0.0539064 | 0.05273766 | 0.0512881 | 0.05034294 | 0.04938602 | 0.04839851 | 0.04708298 | 0.04580671 | 0.0446196 | 0.04334169 | 0.04235356 | 0.04128812 | 0.03997153 | 0.03880306 | 0.03772129 | 0.03670706 | 0.03561861 | 0.03440145 | 0.03337842 | 0.0323459 | 0.03122993 | 0.0302498 | 0.02945343 | 0.02846356 | 0.02753674 | 0.02650427 | 0.02552933
45 | 0 | 60 | 101.25 | 0.05686378 | 0.06902633 | 0.07197629 | 0.07099085 | 0.07082814 | 0.07067096 | 0.06911429 | 0.06821955 | 0.06708119 | 0.06613223 | 0.06512312 | 0.06404413 | 0.06283404 | 0.06185059 | 0.06080107 | 0.06010924 | 0.05891858 | 0.05748396 | 0.05647542 | 0.05548527 | 0.0540858 | 0.05302659 | 0.05184985 | 0.05043823 | 0.0492444 | 0.04796501 | 0.0467406 | 0.0454011 | 0.04422086 | 0.04324165 | 0.04205229 | 0.04068558 | 0.03934509 | 0.03830152 | 0.03711914 | 0.03595484 | 0.03502469 | 0.03393679 | 0.03270339 | 0.03190457 | 0.03060086
45 | 0 | 60 | 112.5 | 0.06520565 | 0.07749282 | 0.08116532 | 0.08174044 | 0.0818062 | 0.08040011 | 0.07939945 | 0.07850451 | 0.0777864 | 0.07656258 | 0.07578908 | 0.07454403 | 0.07375787 | 0.07279474 | 0.07176213 | 0.07051731 | 0.06970113 | 0.06843543 | 0.06738721 | 0.06634458 | 0.06479601 | 0.06375457 | 0.06234499 | 0.06093482 | 0.05977587 | 0.05843393 | 0.05719808 | 0.05560927 | 0.0545216 | 0.05280499 | 0.05141981 | 0.04998915 | 0.04885701 | 0.04753944 | 0.04597069 | 0.04477112 | 0.04351283 | 0.04213566 | 0.04099445 | 0.04011357 | 0.03853941
45 | 0 | 60 | 123.75 | 0.0803079 | 0.09451553 | 0.09748038 | 0.09923868 | 0.09904358 | 0.09862181 | 0.09774506 | 0.09669427 | 0.09530963 | 0.09518364 | 0.09387609 | 0.09306362 | 0.09186854 | 0.09103287 | 0.09032301 | 0.0893389 | 0.08818325 | 0.08684849 | 0.08577221 | 0.08482914 | 0.08327374 | 0.08180617 | 0.08040165 | 0.07874463 | 0.07739029 | 0.07569278 | 0.07421504 | 0.07240985 | 0.07068721 | 0.06934056 | 0.06778431 | 0.06595834 | 0.06454598 | 0.06273433 | 0.06115514 | 0.0595987 | 0.05806655 | 0.05632504 | 0.05473941 | 0.05345724 | 0.05192163
45 | 0 | 60 | 135 | 0.1094489 | 0.1254097 | 0.1299948 | 0.1316493 | 0.1308163 | 0.1314805 | 0.1300172 | 0.1292112 | 0.1283542 | 0.1267216 | 0.1263386 | 0.1254628 | 0.124751 | 0.1238387 | 0.1227622 | 0.1218139 | 0.1213541 | 0.1197021 | 0.1185561 | 0.117104 | 0.1151872 | 0.1139381 | 0.1123247 | 0.1105859 | 0.1089979 | 0.1068825 | 0.1049682 | 0.1026991 | 0.1011211 | 0.09888441 | 0.09705418 | 0.09460368 | 0.09238993 | 0.09027466 | 0.0881897 | 0.08611144 | 0.08417784 | 0.08170847 | 0.07977186 | 0.07763265 | 0.07525069
45 | 0 | 60 | 146.25 | 0.1702731 | 0.1905018 | 0.1960667 | 0.1971716 | 0.1969032 | 0.1967728 | 0.1959451 | 0.1940545 | 0.1920866 | 0.1915491 | 0.190736 | 0.1891125 | 0.1889679 | 0.1883096 | 0.1875653 | 0.1867837 | 0.1861995 | 0.1844015 | 0.1833312 | 0.1816996 | 0.1797469 | 0.1781875 | 0.1756322 | 0.1733314 | 0.1713552 | 0.1687097 | 0.1658849 | 0.1629424 | 0.1606318 | 0.1582788 | 0.1546082 | 0.1510193 | 0.148561 | 0.1451041 | 0.1423103 | 0.1384451 | 0.1353059 | 0.1319738 | 0.1286069 | 0.1258135 | 0.1227404
45 | 0 | 60 | 157.5 | 0.2985059 | 0.3258484 | 0.3326397 | 0.3335688 | 0.332717 | 0.3284214 | 0.3252662 | 0.321799 | 0.3196185 | 0.3181761 | 0.3171038 | 0.31609 | 0.3159167 | 0.3164912 | 0.3152653 | 0.3161666 | 0.3154269 | 0.3139514 | 0.312981 | 0.3109294 | 0.3088701 | 0.3072802 | 0.3043114 | 0.3006719 | 0.2974798 | 0.2941381 | 0.2902414 | 0.2850503 | 0.2808835 | 0.2764917 | 0.2712143 | 0.266576 | 0.2608644 | 0.2558452 | 0.250187 | 0.2442703 | 0.2401609 | 0.2329555 | 0.2274806 | 0.2222409 | 0.2158738
45 | 0 | 60 | 168.75 | 0.5289229 | 0.5645501 | 0.5727568 | 0.5716165 | 0.5630462 | 0.5546818 | 0.5459908 | 0.5365539 | 0.5297973 | 0.5257327 | 0.5255941 | 0.5230512 | 0.5241238 | 0.526346 | 0.5264702 | 0.5295406 | 0.5300183 | 0.5308007 | 0.5301111 | 0.5296839 | 0.527895 | 0.5253135 | 0.5211116 | 0.5180315 | 0.5125599 | 0.506943 | 0.5009263 | 0.4924725 | 0.4856166 | 0.4781923 | 0.4700135 | 0.4615186 | 0.4524774 | 0.4431574 | 0.4338646 | 0.423681 | 0.4145077 | 0.4026476 | 0.3938799 | 0.3844869 | 0.3733472
45 | 0 | 60 | 180 | 0.6915056 | 0.7385358 | 0.7414822 | 0.7340247 | 0.7200673 | 0.7068079 | 0.6941895 | 0.6823783 | 0.671119 | 0.6655912 | 0.6636928 | 0.6624574 | 0.6646131 | 0.665422 | 0.6702288 | 0.6737906 | 0.6766079 | 0.6775748 | 0.6808021 | 0.6777394 | 0.6776872 | 0.6744014 | 0.6711708 | 0.666259 | 0.6600877 | 0.6531318 | 0.6460223 | 0.6362788 | 0.628162 | 0.6197625 | 0.6059685 | 0.597002 | 0.5844544 | 0.5726031 | 0.559922 | 0.5482307 | 0.5364234 | 0.5213094 | 0.5088451 | 0.496398 | 0.4836539
45 | 0 | 65 | 0 | 0.03869818 | 0.05077246 | 0.05207832 | 0.05226061 | 0.05122539 | 0.04994542 | 0.04892287 | 0.04723297 | 0.0457322 | 0.0444268 | 0.04351272 | 0.04181466 | 0.04096621 | 0.03962556 | 0.03844301 | 0.03732052 | 0.03598851 | 0.03506609 | 0.0338184 | 0.03286224 | 0.0319443 | 0.03062253 | 0.02978767 | 0.02881361 | 0.02791305 | 0.02686038 | 0.02567706 | 0.02479038 | 0.02402003 | 0.02339195 | 0.02238352 | 0.02170386 | 0.02082025 | 0.01990635 | 0.01924932 | 0.0187262 | 0.01799004 | 0.01721074 | 0.01664855 | 0.01606878 | 0.01544229
45 | 0 | 65 | 90 | 0.04883148 | 0.06050387 | 0.06340104 | 0.06334897 | 0.06271412 | 0.06132839 | 0.0608665 | 0.05931117 | 0.05834789 | 0.05716438 | 0.05615211 | 0.05506484 | 0.05376704 | 0.05297696 | 0.05193445 | 0.05069775 | 0.04966975 | 0.04854701 | 0.04744025 | 0.04651756 | 0.04508873 | 0.04411045 | 0.04275144 | 0.04154909 | 0.04055176 | 0.03943656 | 0.03825196 | 0.03713666 | 0.03612787 | 0.03505156 | 0.0337464 | 0.03278251 | 0.03172565 | 0.03087791 | 0.02983309 | 0.02881685 | 0.02772701 | 0.02704316 | 0.02599607 | 0.0250821 | 0.02436067
45 | 0 | 65 | 180 | 0.5593901 | 0.5965689 | 0.6064303 | 0.5994984 | 0.592565 | 0.5832117 | 0.5728832 | 0.5633262 | 0.5581122 | 0.5547338 | 0.5524626 | 0.5520843 | 0.5533901 | 0.5552335 | 0.5570764 | 0.5598236 | 0.5608479 | 0.5605754 | 0.5608086 | 0.55896 | 0.557095 | 0.5540073 | 0.5501191 | 0.5454885 | 0.5385505 | 0.5341377 | 0.5260401 | 0.5186153 | 0.5097041 | 0.5016491 | 0.492299 | 0.482288 | 0.4729391 | 0.4638563 | 0.4531795 | 0.4424716 | 0.4326299 | 0.4201426 | 0.4104366 | 0.400521 | 0.3883754
45 | 0 | 70 | 0 | 0.03750328 | 0.04864837 | 0.04910156 | 0.04948478 | 0.04881457 | 0.04720383 | 0.04632264 | 0.04499911 | 0.04397219 | 0.04211148 | 0.04137872 | 0.04006593 | 0.03910311 | 0.03782705 | 0.03665123 | 0.03568637 | 0.03425282 | 0.03317808 | 0.03203111 | 0.03116445 | 0.03011815 | 0.02917017 | 0.02822627 | 0.02720468 | 0.02620245 | 0.02537641 | 0.02442098 | 0.02343984 | 0.02265173 | 0.0220108 | 0.02101897 | 0.02038862 | 0.01960314 | 0.01880489 | 0.01827007 | 0.01743663 | 0.01695564 | 0.01622283 | 0.01565334 | 0.01515604 | 0.01455602
45 | 0 | 70 | 9 | 0.0399928 | 0.0473187 | 0.05060099 | 0.04952255 | 0.0485008 | 0.04740647 | 0.04618571 | 0.04495296 | 0.04369622 | 0.0425551 | 0.04122632 | 0.03997575 | 0.03885248 | 0.03735842 | 0.03646222 | 0.03549394 | 0.03448641 | 0.03314981 | 0.03217731 | 0.03130292 | 0.03006838 | 0.0291497 | 0.0281475 | 0.02732196 | 0.02631297 | 0.02538075 | 0.0244379 | 0.02357823 | 0.02275066 | 0.02189151 | 0.02102566 | 0.02031351 | 0.01942939 | 0.01886112 | 0.01813073 | 0.01738234 | 0.01684754 | 0.01606125 | 0.01561737 | 0.0150099 | 0.01454256
45 | 0 | 70 | 18 | 0.03814135 | 0.04984825 | 0.05020404 | 0.04993647 | 0.04932977 | 0.04781953 | 0.0468234 | 0.04507504 | 0.04393386 | 0.04274771 | 0.04136778 | 0.04032784 | 0.03897634 | 0.03785546 | 0.03673291 | 0.03577397 | 0.03449207 | 0.03323961 | 0.03246457 | 0.03144942 | 0.03021709 | 0.02928831 | 0.02841849 | 0.02730377 | 0.02647759 | 0.0254476 | 0.02448347 | 0.02351881 | 0.02286309 | 0.02192332 | 0.02109184 | 0.02035202 | 0.01980014 | 0.01880777 | 0.01795227 | 0.01768272 | 0.01695721 | 0.01613219 | 0.01563885 | 0.01492044 | 0.0146264
45 | 0 | 70 | 27 | 0.03851094 | 0.04824527 | 0.05083098 | 0.0506676 | 0.04888802 | 0.04829088 | 0.0465185 | 0.04563166 | 0.04441696 | 0.04286006 | 0.04182328 | 0.04045196 | 0.03948414 | 0.03831895 | 0.03717175 | 0.03599856 | 0.03505077 | 0.03373602 | 0.03295104 | 0.03178638 | 0.03067282 | 0.02984019 | 0.02876371 | 0.02785607 | 0.0268104 | 0.02582135 | 0.02494294 | 0.0241031 | 0.02307379 | 0.02230821 | 0.02153651 | 0.0206182 | 0.01994102 | 0.01921679 | 0.01836036 | 0.01786924 | 0.01705646 | 0.01652531 | 0.01592957 | 0.01512502 | 0.01467793
45 | 0 | 70 | 36 | 0.03919065 | 0.04886852 | 0.05151714 | 0.05077012 | 0.04956354 | 0.04877965 | 0.0473241 | 0.04643874 | 0.0446793 | 0.04384446 | 0.04263143 | 0.04085904 | 0.03970384 | 0.03869309 | 0.03766179 | 0.03659923 | 0.03554079 | 0.03434206 | 0.03337048 | 0.03230422 | 0.03126345 | 0.03031687 | 0.02928039 | 0.02833393 | 0.02731416 | 0.02628271 | 0.02553181 | 0.02455988 | 0.02380331 | 0.02293362 | 0.02202543 | 0.02107389 | 0.02040066 | 0.01967732 | 0.01879361 | 0.01820564 | 0.01758525 | 0.0167955 | 0.01624351 | 0.01569882 | 0.01504209
45 | 0 | 70 | 45 | 0.03994884 | 0.05035588 | 0.05295694 | 0.05139781 | 0.04996668 | 0.04910029 | 0.04799785 | 0.04692389 | 0.04571851 | 0.04423747 | 0.04308118 | 0.04188359 | 0.04050307 | 0.03948578 | 0.03860002 | 0.0373307 | 0.03630539 | 0.03518104 | 0.03419178 | 0.03311789 | 0.03200227 | 0.0311318 | 0.02988912 | 0.02888848 | 0.02803984 | 0.02710497 | 0.02622549 | 0.02502868 | 0.02437093 | 0.02339869 | 0.02266959 | 0.02180011 | 0.02105823 | 0.02024242 | 0.01951606 | 0.0187905 | 0.01815291 | 0.01745557 | 0.01684324 | 0.01625236 | 0.01566832
45 | 0 | 70 | 54 | 0.04067646 | 0.05068881 | 0.05270885 | 0.05296972 | 0.050791 | 0.04976226 | 0.04846564 | 0.04769649 | 0.04636033 | 0.04526958 | 0.04412991 | 0.04293834 | 0.04162996 | 0.04051175 | 0.03952619 | 0.03869648 | 0.03745291 | 0.03627105 | 0.03526087 | 0.0342003 | 0.03320591 | 0.03221489 | 0.03120438 | 0.03005834 | 0.02918308 | 0.02821869 | 0.02721915 | 0.02631302 | 0.02546429 | 0.02458653 | 0.02366786 | 0.0228814 | 0.02197301 | 0.02128496 | 0.02051951 | 0.01978013 | 0.01899228 | 0.01809826 | 0.01778438 | 0.0171853 | 0.01641404
45 | 0 | 70 | 63 | 0.04151681 | 0.05150186 | 0.05365711 | 0.05350165 | 0.05267939 | 0.05142355 | 0.05029703 | 0.04883514 | 0.04800225 | 0.04660274 | 0.04568266 | 0.04440963 | 0.04324548 | 0.04220002 | 0.04109511 | 0.04015583 | 0.03889569 | 0.03787743 | 0.0366951 | 0.03569155 | 0.0346201 | 0.03370994 | 0.03263168 | 0.03156339 | 0.03066759 | 0.0297101 | 0.02872849 | 0.02757218 | 0.02678053 | 0.02584257 | 0.02498429 | 0.02412458 | 0.02332469 | 0.02242683 | 0.02158215 | 0.02085163 | 0.02018447 | 0.01942386 | 0.0187402 | 0.01817074 | 0.01728969
45 | 0 | 70 | 72 | 0.04376081 | 0.05324462 | 0.05505188 | 0.05496549 | 0.05330274 | 0.05328708 | 0.05197937 | 0.05090666 | 0.04972014 | 0.04873749 | 0.0474763 | 0.04611329 | 0.04490875 | 0.04405815 | 0.04304171 | 0.04225932 | 0.04084705 | 0.03986063 | 0.03881417 | 0.03786537 | 0.03679058 | 0.03550144 | 0.03452049 | 0.03355531 | 0.03256599 | 0.03149772 | 0.03049563 | 0.02940322 | 0.02863524 | 0.02762305 | 0.02675258 | 0.02578386 | 0.0249577 | 0.02407896 | 0.02310256 | 0.02228083 | 0.02163279 | 0.02086743 | 0.02019411 | 0.01959189 | 0.01874292
45 | 0 | 70 | 81 | 0.04413721 | 0.05461626 | 0.05819134 | 0.05731634 | 0.05611826 | 0.05512457 | 0.05473957 | 0.05274287 | 0.05238521 | 0.05130856 | 0.05001066 | 0.04893987 | 0.04793766 | 0.04678691 | 0.04539177 | 0.04449096 | 0.04339135 | 0.04242072 | 0.04138265 | 0.04059958 | 0.03929579 | 0.03823125 | 0.03712969 | 0.03610583 | 0.03488171 | 0.03393533 | 0.03282617 | 0.03166809 | 0.03074175 | 0.02987423 | 0.02882694 | 0.02804782 | 0.02702392 | 0.02607646 | 0.02523733 | 0.02444483 | 0.02358161 | 0.02275907 | 0.02217085 | 0.02107883 | 0.02054121
45 | 0 | 70 | 90 | 0.04712362 | 0.05654518 | 0.05879312 | 0.05972956 | 0.05951581 | 0.05842851 | 0.05744329 | 0.05575265 | 0.05487426 | 0.05372332 | 0.05335237 | 0.0520165 | 0.05089234 | 0.05006415 | 0.04892674 | 0.04767357 | 0.04680746 | 0.04567403 | 0.04484643 | 0.04369471 | 0.04261199 | 0.04165648 | 0.0402569 | 0.03918024 | 0.03825218 | 0.03711286 | 0.03606003 | 0.03496828 | 0.03382311 | 0.03283057 | 0.03183888 | 0.03077178 | 0.02988979 | 0.02885488 | 0.02796004 | 0.02697825 | 0.02613145 | 0.02515374 | 0.02441699 | 0.02354537 | 0.02274251
45 | 0 | 70 | 99 | 0.04917197 | 0.06141338 | 0.06369422 | 0.06412526 | 0.06313092 | 0.06186218 | 0.06180422 | 0.06041439 | 0.05924618 | 0.0586419 | 0.05703595 | 0.05619057 | 0.05558816 | 0.05428806 | 0.05308702 | 0.05220469 | 0.05121544 | 0.05024399 | 0.04926246 | 0.0480687 | 0.04698634 | 0.04567679 | 0.04447254 | 0.04350215 | 0.04236464 | 0.04114777 | 0.03995034 | 0.03891053 | 0.03780191 | 0.03679283 | 0.03557526 | 0.03459003 | 0.03336848 | 0.03252527 | 0.03124894 | 0.03014436 | 0.02939463 | 0.02863101 | 0.02765227 | 0.02682492 | 0.02580655
45 | 0 | 70 | 108 | 0.05246014 | 0.06585646 | 0.06889503 | 0.06879496 | 0.06824417 | 0.06857096 | 0.06721362 | 0.06610693 | 0.06524973 | 0.0640848 | 0.06332828 | 0.06213621 | 0.06145501 | 0.06061558 | 0.05931071 | 0.0584611 | 0.05754162 | 0.05609798 | 0.05547614 | 0.05419215 | 0.05273865 | 0.05185301 | 0.05071003 | 0.04969345 | 0.0480808 | 0.04733107 | 0.04582935 | 0.04458627 | 0.04349768 | 0.04221528 | 0.04100351 | 0.03993786 | 0.03866175 | 0.03752052 | 0.03630596 | 0.03527671 | 0.03421529 | 0.03333843 | 0.03204528 | 0.0312428 | 0.03030419
45 | 0 | 70 | 117 | 0.05987707 | 0.07475766 | 0.07605921 | 0.07693958 | 0.07747716 | 0.07669844 | 0.07579964 | 0.07471267 | 0.07379493 | 0.07257404 | 0.07200503 | 0.0707935 | 0.07022594 | 0.06925426 | 0.06816353 | 0.0672833 | 0.06647634 | 0.06527965 | 0.06426159 | 0.06289161 | 0.06180316 | 0.06054598 | 0.05932552 | 0.05800871 | 0.05656813 | 0.05551402 | 0.05411895 | 0.0527045 | 0.0515768 | 0.05021207 | 0.04877933 | 0.04749867 | 0.04616821 | 0.04496174 | 0.04377415 | 0.0422734 | 0.04131169 | 0.03992603 | 0.03873379 | 0.03771167 | 0.03645352
45 | 0 | 70 | 126 | 0.07042579 | 0.08629388 | 0.08976585 | 0.08949332 | 0.08888509 | 0.08895192 | 0.08823076 | 0.08708996 | 0.08694413 | 0.08583078 | 0.08487722 | 0.08423189 | 0.08342169 | 0.08218097 | 0.08135443 | 0.08090793 | 0.07962232 | 0.078657 | 0.07765542 | 0.07634059 | 0.07500812 | 0.07384022 | 0.07224825 | 0.07066512 | 0.06934616 | 0.06790526 | 0.06661029 | 0.0649972 | 0.06335467 | 0.06207533 | 0.06032465 | 0.05886023 | 0.05727162 | 0.05591596 | 0.05429074 | 0.05262484 | 0.05133845 | 0.04984356 | 0.04875923 | 0.04722411 | 0.04568213
45 | 0 | 70 | 135 | 0.08910836 | 0.1056315 | 0.1103529 | 0.1097748 | 0.1099882 | 0.1095632 | 0.1093456 | 0.1082769 | 0.1072559 | 0.1069973 | 0.10633 | 0.1050264 | 0.1044932 | 0.1035671 | 0.1029382 | 0.1016484 | 0.1009628 | 0.0997349 | 0.09840861 | 0.09721944 | 0.09568375 | 0.09455274 | 0.09278142 | 0.09097859 | 0.08948413 | 0.08752864 | 0.08596677 | 0.08385374 | 0.0821588 | 0.08068057 | 0.07856932 | 0.07683426 | 0.07481544 | 0.07291729 | 0.0710637 | 0.06933654 | 0.06764769 | 0.06593765 | 0.06399297 | 0.06255801 | 0.06051605
45 | 0 | 70 | 144 | 0.1226867 | 0.1397873 | 0.1442213 | 0.1454707 | 0.1445472 | 0.1454282 | 0.1438256 | 0.1425528 | 0.1423917 | 0.1414319 | 0.1401476 | 0.1397548 | 0.138789 | 0.138283 | 0.1376442 | 0.1367782 | 0.1355734 | 0.1346381 | 0.133648 | 0.1314266 | 0.1299498 | 0.1286269 | 0.1264835 | 0.1247566 | 0.1224537 | 0.1202121 | 0.1180627 | 0.1159246 | 0.1137887 | 0.1116391 | 0.1092407 | 0.1069653 | 0.1043834 | 0.1018445 | 0.09928807 | 0.09689314 | 0.09489571 | 0.09185193 | 0.08989099 | 0.08752814 | 0.08488172
45 | 0 | 70 | 153 | 0.1777699 | 0.1995511 | 0.203844 | 0.2067574 | 0.2045077 | 0.2042861 | 0.2019687 | 0.200907 | 0.1995505 | 0.1988323 | 0.1983788 | 0.1976434 | 0.1971284 | 0.1964679 | 0.1958976 | 0.1951103 | 0.1945276 | 0.1925994 | 0.1915596 | 0.1898749 | 0.1878001 | 0.18626 | 0.1838888 | 0.181327 | 0.1781782 | 0.1756962 | 0.1729674 | 0.1696112 | 0.1668474 | 0.1637135 | 0.1600777 | 0.1564799 | 0.1532675 | 0.1496641 | 0.1465769 | 0.1434379 | 0.1397135 | 0.1359477 | 0.1330645 | 0.1294701 | 0.1255499
45 | 0 | 70 | 162 | 0.2730739 | 0.3015057 | 0.3054585 | 0.305052 | 0.3021398 | 0.300218 | 0.2978548 | 0.2941138 | 0.2919637 | 0.290777 | 0.2904029 | 0.2893479 | 0.2888608 | 0.2892778 | 0.2890765 | 0.2894162 | 0.2886216 | 0.2871098 | 0.2854407 | 0.2836631 | 0.2818265 | 0.2794874 | 0.2757056 | 0.2724387 | 0.2685524 | 0.265558 | 0.2609688 | 0.2565296 | 0.2525272 | 0.2477894 | 0.2429749 | 0.238166 | 0.2324856 | 0.2274244 | 0.2221803 | 0.2173735 | 0.2129506 | 0.2068884 | 0.2019484 | 0.1963582 | 0.1906649
45 | 0 | 70 | 171 | 0.3978161 | 0.4253197 | 0.4321325 | 0.4338526 | 0.4284454 | 0.4199239 | 0.4154548 | 0.409138 | 0.4051081 | 0.4027342 | 0.4024513 | 0.4016586 | 0.4027084 | 0.4040349 | 0.4034818 | 0.4048017 | 0.4043129 | 0.4023393 | 0.4024337 | 0.399797 | 0.3981302 | 0.3947438 | 0.3904765 | 0.3869151 | 0.3825776 | 0.3769729 | 0.371994 | 0.3650769 | 0.3601743 | 0.3530976 | 0.3463858 | 0.3388173 | 0.3328139 | 0.3249405 | 0.3168649 | 0.3092828 | 0.3025329 | 0.2948073 | 0.287787 | 0.2805834 | 0.2723358
45 | 0 | 70 | 180 | 0.4530603 | 0.4864397 | 0.4946248 | 0.4901721 | 0.4857694 | 0.4768021 | 0.4698459 | 0.4639158 | 0.4594173 | 0.4574714 | 0.4562863 | 0.4557564 | 0.4573045 | 0.4577155 | 0.4591032 | 0.4601747 | 0.4601172 | 0.4591803 | 0.4586584 | 0.4573394 | 0.4542184 | 0.4512405 | 0.4470362 | 0.4430506 | 0.437282 | 0.4315451 | 0.4249902 | 0.4188942 | 0.4106821 | 0.4045908 | 0.3961674 | 0.3876747 | 0.3805416 | 0.371398 | 0.363103 | 0.354773 | 0.3472345 | 0.3371268 | 0.3289579 | 0.3207787 | 0.3108999